## Sheet1
20004.453 | 0.39113 | -0.04128
15829.126 | 0.39639 | -0.02161
12516.703 | 0.40201 | -0.00645
9909.4424 | 0.40871 | 0.00659
7835.48 | 0.41737 | 0.01919
6217.2461 | 0.42472 | 0.02903
4905.291 | 0.43261 | 0.03711
3881.2737 | 0.4417 | 0.04567
3070.9827 | 0.4486 | 0.05419
2430.7778 | 0.45853 | 0.05986
1923.1537 | 0.46905 | 0.0661
1522.4358 | 0.47897 | 0.07268
1203.8446 | 0.49184 | 0.07879
952.86591 | 0.50386 | 0.08352
754.27557 | 0.5173 | 0.0907
596.71857 | 0.52925 | 0.09787
471.96338 | 0.54546 | 0.10474
373.20856 | 0.56234 | 0.11165
295.47278 | 0.58027 | 0.11895
233.87738 | 0.5967 | 0.12685
185.05922 | 0.61384 | 0.13297
146.35823 | 0.6353 | 0.13968
115.77804 | 0.65494 | 0.14955
91.6721 | 0.67694 | 0.15646
72.51701 | 0.70108 | 0.16688
57.36816 | 0.72473 | 0.17552
45.3629 | 0.75151 | 0.18786
35.93134 | 0.7793 | 0.19854
28.40909 | 0.81302 | 0.21149
22.48202 | 0.84995 | 0.22292
17.79613 | 0.89138 | 0.23034
14.06813 | 0.93532 | 0.23242
11.1448 | 0.98171 | 0.22709
8.81772 | 1.02587 | 0.21735
6.97545 | 1.06275 | 0.19688
5.5173 | 1.09616 | 0.18005
4.36941 | 1.12137 | 0.15863
3.45686 | 1.14231 | 0.13977
2.73547 | 1.15766 | 0.12276
2.16054 | 1.17091 | 0.10683
1.70952 | 1.18129 | 0.09622
1.35352 | 1.18947 | 0.08721
1.07079 | 1.19631 | 0.0805
0.84734 | 1.20287 | 0.07576
0.67072 | 1.20979 | 0.07407
0.53067 | 1.21635 | 0.07557
0.41976 | 1.22222 | 0.07872
0.33183 | 1.22681 | 0.08174
0.26261 | 1.23373 | 0.08831
0.20791 | 1.24223 | 0.09676
0.16452 | 1.25087 | 0.10895
0.13007 | 1.26031 | 0.12379
0.10309 | 1.27246 | 0.14059
0.08153 | 1.29081 | 0.16262
0.06443 | 1.31134 | 0.19381
0.05102 | 1.33174 | 0.23399
0.04042 | 1.34895 | 0.27545
0.03192 | 1.37353 | 0.31426
0.02528 | 1.4108 | 0.35531
0.01999 | 1.45846 | 0.40472