## Sheet1
20004.453 | 0.38555 | -0.0417
15829.126 | 0.39064 | -0.02206
12516.703 | 0.39762 | -0.00514
9909.4424 | 0.40353 | 0.00805
7835.48 | 0.41149 | 0.01855
6217.2461 | 0.42004 | 0.02953
4905.291 | 0.42695 | 0.03882
3881.2737 | 0.43631 | 0.04776
3070.9827 | 0.44532 | 0.05351
2430.7778 | 0.45568 | 0.06098
1923.1537 | 0.46587 | 0.0677
1522.4358 | 0.47619 | 0.07491
1203.8446 | 0.48817 | 0.08131
952.86591 | 0.5019 | 0.08669
754.27557 | 0.51356 | 0.09464
596.71857 | 0.52825 | 0.09944
471.96338 | 0.54276 | 0.10678
373.20856 | 0.56034 | 0.1134
295.47278 | 0.57687 | 0.12096
233.87738 | 0.5948 | 0.12858
185.05922 | 0.6143 | 0.13637
146.35823 | 0.63449 | 0.14131
115.77804 | 0.65402 | 0.1505
91.6721 | 0.67899 | 0.15866
72.51701 | 0.70123 | 0.16844
57.36816 | 0.72532 | 0.17862
45.3629 | 0.7512 | 0.19008
35.93134 | 0.78176 | 0.2013
28.40909 | 0.81461 | 0.21461
22.48202 | 0.85278 | 0.2244
17.79613 | 0.89547 | 0.23187
14.06813 | 0.93954 | 0.23404
11.1448 | 0.98566 | 0.2305
8.81772 | 1.02909 | 0.21694
6.97545 | 1.06694 | 0.2029
5.5173 | 1.10167 | 0.18163
4.36941 | 1.12734 | 0.16107
3.45686 | 1.14843 | 0.14024
2.73547 | 1.16436 | 0.12458
2.16054 | 1.17688 | 0.10905
1.70952 | 1.18766 | 0.09731
1.35352 | 1.19625 | 0.08774
1.07079 | 1.20432 | 0.08145
0.84734 | 1.21006 | 0.07702
0.67072 | 1.21656 | 0.07468
0.53067 | 1.22368 | 0.0748
0.41976 | 1.23042 | 0.07749
0.33183 | 1.23678 | 0.08347
0.26261 | 1.24204 | 0.0902
0.20791 | 1.24855 | 0.09838
0.16452 | 1.25796 | 0.10909
0.13007 | 1.26885 | 0.1244
0.10309 | 1.27985 | 0.14276
0.08153 | 1.29366 | 0.16373
0.06443 | 1.31302 | 0.18964
0.05102 | 1.34095 | 0.22264
0.04042 | 1.36924 | 0.2695
0.03192 | 1.39366 | 0.32148
0.02528 | 1.42002 | 0.36828
0.01999 | 1.46111 | 0.41286