## Sheet1
20004.453 | 0.37934 | -0.04402
15829.126 | 0.38473 | -0.02254
12516.703 | 0.39235 | -0.00577
9909.4424 | 0.3992 | 0.00673
7835.48 | 0.40429 | 0.02038
6217.2461 | 0.414 | 0.02965
4905.291 | 0.42025 | 0.03934
3881.2737 | 0.42933 | 0.04547
3070.9827 | 0.43874 | 0.05382
2430.7778 | 0.44905 | 0.06206
1923.1537 | 0.45942 | 0.06818
1522.4358 | 0.47018 | 0.07552
1203.8446 | 0.48192 | 0.08221
952.86591 | 0.49368 | 0.08759
754.27557 | 0.50886 | 0.09528
596.71857 | 0.52083 | 0.10053
471.96338 | 0.53793 | 0.1091
373.20856 | 0.55765 | 0.11746
295.47278 | 0.57138 | 0.12278
233.87738 | 0.58955 | 0.12927
185.05922 | 0.60851 | 0.13743
146.35823 | 0.62995 | 0.14437
115.77804 | 0.65021 | 0.15235
91.6721 | 0.67241 | 0.16066
72.51701 | 0.69717 | 0.17188
57.36816 | 0.7214 | 0.18034
45.3629 | 0.74979 | 0.1916
35.93134 | 0.78031 | 0.20212
28.40909 | 0.81474 | 0.21416
22.48202 | 0.85245 | 0.22482
17.79613 | 0.89446 | 0.22972
14.06813 | 0.93777 | 0.23017
11.1448 | 0.98413 | 0.22423
8.81772 | 1.0268 | 0.21292
6.97545 | 1.06054 | 0.1944
5.5173 | 1.09372 | 0.17622
4.36941 | 1.11717 | 0.15469
3.45686 | 1.13772 | 0.13544
2.73547 | 1.15369 | 0.1197
2.16054 | 1.16475 | 0.10513
1.70952 | 1.1755 | 0.09342
1.35352 | 1.18347 | 0.08488
1.07079 | 1.19067 | 0.07897
0.84734 | 1.1968 | 0.07524
0.67072 | 1.20305 | 0.07321
0.53067 | 1.21026 | 0.07308
0.41976 | 1.21668 | 0.0768
0.33183 | 1.22209 | 0.082
0.26261 | 1.22742 | 0.08814
0.20791 | 1.23541 | 0.09573
0.16452 | 1.24406 | 0.1074
0.13007 | 1.25438 | 0.12252
0.10309 | 1.26507 | 0.14081
0.08153 | 1.2794 | 0.16003
0.06443 | 1.29988 | 0.18659
0.05102 | 1.32614 | 0.22298
0.04042 | 1.34936 | 0.26887
0.03192 | 1.37095 | 0.31456
0.02528 | 1.40117 | 0.35555
0.01999 | 1.44625 | 0.40079