## Sheet1
20004.453 | 0.36663 | -0.04563
15829.126 | 0.37258 | -0.02419
12516.703 | 0.37809 | -0.00717
9909.4424 | 0.38572 | 0.00735
7835.48 | 0.39312 | 0.01919
6217.2461 | 0.39959 | 0.02965
4905.291 | 0.40875 | 0.03885
3881.2737 | 0.41609 | 0.04734
3070.9827 | 0.42629 | 0.05511
2430.7778 | 0.43491 | 0.06229
1923.1537 | 0.44555 | 0.06856
1522.4358 | 0.45641 | 0.07706
1203.8446 | 0.46939 | 0.08323
952.86591 | 0.48371 | 0.08996
754.27557 | 0.49745 | 0.09623
596.71857 | 0.51149 | 0.10257
471.96338 | 0.52574 | 0.10939
373.20856 | 0.54358 | 0.11831
295.47278 | 0.5616 | 0.12491
233.87738 | 0.58104 | 0.13196
185.05922 | 0.60008 | 0.13984
146.35823 | 0.62222 | 0.14825
115.77804 | 0.6423 | 0.15676
91.6721 | 0.666 | 0.16503
72.51701 | 0.69165 | 0.17375
57.36816 | 0.71791 | 0.18443
45.3629 | 0.74605 | 0.19253
35.93134 | 0.77693 | 0.20232
28.40909 | 0.81243 | 0.21296
22.48202 | 0.85035 | 0.21964
17.79613 | 0.89283 | 0.22409
14.06813 | 0.93528 | 0.22058
11.1448 | 0.97706 | 0.21221
8.81772 | 1.01671 | 0.19919
6.97545 | 1.05096 | 0.17927
5.5173 | 1.07699 | 0.1628
4.36941 | 1.09842 | 0.14153
3.45686 | 1.11785 | 0.1249
2.73547 | 1.131 | 0.109
2.16054 | 1.14062 | 0.09668
1.70952 | 1.14955 | 0.08685
1.35352 | 1.15748 | 0.07942
1.07079 | 1.16367 | 0.07475
0.84734 | 1.16955 | 0.07072
0.67072 | 1.17544 | 0.06909
0.53067 | 1.18241 | 0.07002
0.41976 | 1.18801 | 0.07271
0.33183 | 1.19337 | 0.07692
0.26261 | 1.20091 | 0.08243
0.20791 | 1.21006 | 0.0914
0.16452 | 1.21961 | 0.10495
0.13007 | 1.22776 | 0.12222
0.10309 | 1.23589 | 0.13965
0.08153 | 1.24739 | 0.15822
0.06443 | 1.26345 | 0.18281
0.05102 | 1.28555 | 0.21223
0.04042 | 1.30837 | 0.24727
0.03192 | 1.33825 | 0.28231
0.02528 | 1.38191 | 0.32291
0.01999 | 1.43748 | 0.37959