## Sheet1
20004.453 | 0.3708 | -0.04467
15829.126 | 0.37591 | -0.02411
12516.703 | 0.38225 | -0.00665
9909.4424 | 0.38848 | 0.00668
7835.48 | 0.39722 | 0.01908
6217.2461 | 0.405 | 0.02863
4905.291 | 0.4127 | 0.03936
3881.2737 | 0.42099 | 0.04647
3070.9827 | 0.42912 | 0.05358
2430.7778 | 0.43921 | 0.0612
1923.1537 | 0.45004 | 0.06793
1522.4358 | 0.46029 | 0.0761
1203.8446 | 0.47229 | 0.08204
952.86591 | 0.48578 | 0.08751
754.27557 | 0.49992 | 0.09466
596.71857 | 0.51261 | 0.10078
471.96338 | 0.52841 | 0.10746
373.20856 | 0.54509 | 0.11473
295.47278 | 0.56266 | 0.12297
233.87738 | 0.58093 | 0.12997
185.05922 | 0.60136 | 0.13759
146.35823 | 0.6216 | 0.14668
115.77804 | 0.644 | 0.154
91.6721 | 0.666 | 0.16195
72.51701 | 0.68942 | 0.17006
57.36816 | 0.71543 | 0.17993
45.3629 | 0.74323 | 0.1903
35.93134 | 0.77374 | 0.20076
28.40909 | 0.80863 | 0.20983
22.48202 | 0.84748 | 0.2184
17.79613 | 0.88877 | 0.22231
14.06813 | 0.93228 | 0.22031
11.1448 | 0.9742 | 0.21068
8.81772 | 1.01225 | 0.1976
6.97545 | 1.04528 | 0.18046
5.5173 | 1.07346 | 0.1601
4.36941 | 1.09549 | 0.14223
3.45686 | 1.11171 | 0.12331
2.73547 | 1.12595 | 0.10788
2.16054 | 1.13673 | 0.09687
1.70952 | 1.14473 | 0.08632
1.35352 | 1.15173 | 0.07947
1.07079 | 1.15928 | 0.07323
0.84734 | 1.16492 | 0.07097
0.67072 | 1.17023 | 0.06969
0.53067 | 1.17547 | 0.06929
0.41976 | 1.18209 | 0.07178
0.33183 | 1.18846 | 0.07676
0.26261 | 1.19456 | 0.08369
0.20791 | 1.20209 | 0.09173
0.16452 | 1.21171 | 0.10229
0.13007 | 1.22316 | 0.11832
0.10309 | 1.23427 | 0.14001
0.08153 | 1.24371 | 0.16364
0.06443 | 1.2559 | 0.19
0.05102 | 1.27454 | 0.2144
0.04042 | 1.30011 | 0.24758
0.03192 | 1.32954 | 0.28842
0.02528 | 1.36277 | 0.32822
0.01999 | 1.41326 | 0.37116