## Sheet1
20004.453 | 0.36373 | -0.04481
15829.126 | 0.36971 | -0.02376
12516.703 | 0.37445 | -0.00751
9909.4424 | 0.38103 | 0.00615
7835.48 | 0.38959 | 0.01937
6217.2461 | 0.39605 | 0.02931
4905.291 | 0.40358 | 0.03902
3881.2737 | 0.41219 | 0.0486
3070.9827 | 0.42289 | 0.05484
2430.7778 | 0.43253 | 0.06333
1923.1537 | 0.44186 | 0.06967
1522.4358 | 0.45431 | 0.07467
1203.8446 | 0.46603 | 0.08361
952.86591 | 0.48011 | 0.08946
754.27557 | 0.49485 | 0.09733
596.71857 | 0.50949 | 0.10538
471.96338 | 0.52447 | 0.11164
373.20856 | 0.54188 | 0.11977
295.47278 | 0.56044 | 0.12581
233.87738 | 0.57939 | 0.13273
185.05922 | 0.59787 | 0.14098
146.35823 | 0.61876 | 0.14836
115.77804 | 0.6415 | 0.15633
91.6721 | 0.66442 | 0.16489
72.51701 | 0.68982 | 0.17365
57.36816 | 0.71831 | 0.18428
45.3629 | 0.74562 | 0.19279
35.93134 | 0.7767 | 0.20352
28.40909 | 0.81202 | 0.21258
22.48202 | 0.85245 | 0.21868
17.79613 | 0.89311 | 0.22117
14.06813 | 0.93476 | 0.21788
11.1448 | 0.97783 | 0.20876
8.81772 | 1.01419 | 0.19417
6.97545 | 1.04731 | 0.1765
5.5173 | 1.07262 | 0.15546
4.36941 | 1.09399 | 0.13897
3.45686 | 1.10944 | 0.12001
2.73547 | 1.12289 | 0.10649
2.16054 | 1.13432 | 0.09464
1.70952 | 1.14185 | 0.08489
1.35352 | 1.14913 | 0.07721
1.07079 | 1.15672 | 0.07227
0.84734 | 1.16269 | 0.06992
0.67072 | 1.16828 | 0.06927
0.53067 | 1.17313 | 0.06922
0.41976 | 1.17998 | 0.07056
0.33183 | 1.1868 | 0.07578
0.26261 | 1.19299 | 0.08242
0.20791 | 1.19968 | 0.09102
0.16452 | 1.20911 | 0.10118
0.13007 | 1.22098 | 0.11558
0.10309 | 1.23368 | 0.13618
0.08153 | 1.24436 | 0.1609
0.06443 | 1.25674 | 0.18845
0.05102 | 1.27287 | 0.21269
0.04042 | 1.29882 | 0.24399
0.03192 | 1.3295 | 0.28448
0.02528 | 1.36247 | 0.32699
0.01999 | 1.40595 | 0.3693