## Sheet1
20004.453 | 0.36182 | -0.04412
15829.126 | 0.36964 | -0.0239
12516.703 | 0.37591 | -0.00627
9909.4424 | 0.382 | 0.00594
7835.48 | 0.38816 | 0.02015
6217.2461 | 0.39628 | 0.02981
4905.291 | 0.40481 | 0.03903
3881.2737 | 0.4136 | 0.0488
3070.9827 | 0.42305 | 0.05618
2430.7778 | 0.43338 | 0.06238
1923.1537 | 0.44238 | 0.06972
1522.4358 | 0.45454 | 0.07694
1203.8446 | 0.46715 | 0.08394
952.86591 | 0.48041 | 0.09022
754.27557 | 0.4937 | 0.09851
596.71857 | 0.5111 | 0.10466
471.96338 | 0.52426 | 0.1113
373.20856 | 0.54318 | 0.11838
295.47278 | 0.55984 | 0.1264
233.87738 | 0.57819 | 0.1342
185.05922 | 0.59859 | 0.13984
146.35823 | 0.61991 | 0.14871
115.77804 | 0.64216 | 0.15614
91.6721 | 0.6667 | 0.16659
72.51701 | 0.69004 | 0.17452
57.36816 | 0.71836 | 0.18422
45.3629 | 0.74524 | 0.19319
35.93134 | 0.77649 | 0.20465
28.40909 | 0.81341 | 0.21311
22.48202 | 0.85249 | 0.21985
17.79613 | 0.89316 | 0.22099
14.06813 | 0.93772 | 0.21964
11.1448 | 0.97972 | 0.20915
8.81772 | 1.01673 | 0.19503
6.97545 | 1.05056 | 0.17912
5.5173 | 1.07652 | 0.15651
4.36941 | 1.09713 | 0.1395
3.45686 | 1.11244 | 0.12138
2.73547 | 1.12751 | 0.10656
2.16054 | 1.13823 | 0.09565
1.70952 | 1.14567 | 0.08477
1.35352 | 1.15294 | 0.07748
1.07079 | 1.16022 | 0.07238
0.84734 | 1.16621 | 0.07073
0.67072 | 1.17157 | 0.06961
0.53067 | 1.17675 | 0.06901
0.41976 | 1.18355 | 0.07146
0.33183 | 1.19027 | 0.07631
0.26261 | 1.19606 | 0.08274
0.20791 | 1.20319 | 0.09058
0.16452 | 1.21283 | 0.10146
0.13007 | 1.22503 | 0.11682
0.10309 | 1.23593 | 0.13764
0.08153 | 1.24597 | 0.16144
0.06443 | 1.25845 | 0.18738
0.05102 | 1.27685 | 0.21128
0.04042 | 1.30311 | 0.24447
0.03192 | 1.33206 | 0.2849
0.02528 | 1.36515 | 0.32574
0.01999 | 1.41239 | 0.368