## Sheet1
20004.453 | 0.3646 | -0.04528
15829.126 | 0.37044 | -0.02445
12516.703 | 0.37754 | -0.0064
9909.4424 | 0.38353 | 0.00881
7835.48 | 0.39063 | 0.0196
6217.2461 | 0.3988 | 0.02915
4905.291 | 0.40656 | 0.0382
3881.2737 | 0.41441 | 0.04693
3070.9827 | 0.42437 | 0.05386
2430.7778 | 0.43306 | 0.06162
1923.1537 | 0.44517 | 0.06915
1522.4358 | 0.45509 | 0.07625
1203.8446 | 0.46676 | 0.08279
952.86591 | 0.48045 | 0.08868
754.27557 | 0.49418 | 0.09615
596.71857 | 0.50789 | 0.1026
471.96338 | 0.52422 | 0.10996
373.20856 | 0.53977 | 0.11675
295.47278 | 0.55726 | 0.12256
233.87738 | 0.57588 | 0.13035
185.05922 | 0.59613 | 0.13805
146.35823 | 0.61665 | 0.14512
115.77804 | 0.63859 | 0.15323
91.6721 | 0.66125 | 0.16155
72.51701 | 0.68569 | 0.17053
57.36816 | 0.71138 | 0.1804
45.3629 | 0.73924 | 0.18943
35.93134 | 0.77106 | 0.20073
28.40909 | 0.8056 | 0.21018
22.48202 | 0.8437 | 0.21617
17.79613 | 0.88456 | 0.21902
14.06813 | 0.92731 | 0.21482
11.1448 | 0.9677 | 0.20729
8.81772 | 1.00544 | 0.19243
6.97545 | 1.03768 | 0.1734
5.5173 | 1.0645 | 0.15716
4.36941 | 1.08341 | 0.13559
3.45686 | 1.10077 | 0.11928
2.73547 | 1.11317 | 0.10593
2.16054 | 1.12354 | 0.09327
1.70952 | 1.1322 | 0.08323
1.35352 | 1.13924 | 0.07684
1.07079 | 1.14601 | 0.07242
0.84734 | 1.15159 | 0.06871
0.67072 | 1.1576 | 0.06688
0.53067 | 1.16324 | 0.06825
0.41976 | 1.16916 | 0.0712
0.33183 | 1.17495 | 0.07558
0.26261 | 1.18185 | 0.08119
0.20791 | 1.19138 | 0.09059
0.16452 | 1.20031 | 0.10405
0.13007 | 1.20832 | 0.12086
0.10309 | 1.21631 | 0.13788
0.08153 | 1.22835 | 0.15675
0.06443 | 1.24488 | 0.1806
0.05102 | 1.26588 | 0.21096
0.04042 | 1.28774 | 0.24416
0.03192 | 1.31859 | 0.27921
0.02528 | 1.36281 | 0.32025
0.01999 | 1.41568 | 0.37754