## Sheet1
20004.453 | 0.39974 | -0.04282
15829.126 | 0.4039 | -0.02236
12516.703 | 0.41242 | -0.0063
9909.4424 | 0.41879 | 0.00684
7835.48 | 0.42449 | 0.0179
6217.2461 | 0.43111 | 0.02829
4905.291 | 0.43993 | 0.03828
3881.2737 | 0.44835 | 0.04576
3070.9827 | 0.45682 | 0.05385
2430.7778 | 0.46728 | 0.06022
1923.1537 | 0.47988 | 0.06566
1522.4358 | 0.48754 | 0.07314
1203.8446 | 0.49963 | 0.07874
952.86591 | 0.51113 | 0.08503
754.27557 | 0.52301 | 0.09031
596.71857 | 0.5364 | 0.0995
471.96338 | 0.5529 | 0.10534
373.20856 | 0.56642 | 0.11216
295.47278 | 0.58223 | 0.11845
233.87738 | 0.60096 | 0.12591
185.05922 | 0.61983 | 0.13301
146.35823 | 0.63874 | 0.14304
115.77804 | 0.66117 | 0.15119
91.6721 | 0.68674 | 0.15923
72.51701 | 0.70599 | 0.17092
57.36816 | 0.72411 | 0.17519
45.3629 | 0.75056 | 0.18825
35.93134 | 0.79182 | 0.20849
28.40909 | 0.81476 | 0.2274
22.48202 | 0.8544 | 0.24522
17.79613 | 0.91095 | 0.25131
14.06813 | 0.93921 | 0.23599
11.1448 | 1.00939 | 0.27129
8.81772 | 1.01875 | 0.2359
6.97545 | 1.0994 | 0.19561
5.5173 | 1.17415 | 0.22203
4.36941 | 1.16362 | 0.24173
3.45686 | 1.13017 | 0.19268
2.73547 | 1.14304 | 0.09791
2.16054 | 1.22528 | 0.02135
1.70952 | 1.3399 | 0.02094
1.35352 | 1.42142 | 0.10594
1.07079 | 1.40949 | 0.23408
0.84734 | 1.29093 | 0.32568
0.67072 | 1.13663 | 0.32454
0.53067 | 0.9794 | 0.17598
0.41976 | 0.95679 | -0.08603
0.33183 | 1.14236 | -0.34717
0.26261 | 1.5185 | -0.44881
0.20791 | 1.94225 | -0.27897
0.16452 | 2.22988 | 0.16494
0.13007 | 2.2012 | 0.74857
0.10309 | 1.82283 | 1.22607
0.08153 | 1.22922 | 1.37526
0.06443 | 0.73622 | 1.19295
0.05102 | 0.44306 | 0.55226
0.04042 | 0.74625 | -0.26826
0.03192 | 1.70861 | -0.87792
0.02528 | 3.10781 | -0.91772
0.01999 | 4.61177 | -0.13649