## Sheet1
20004.453 | 0.39307 | -0.04233
15829.126 | 0.40191 | -0.02223
12516.703 | 0.40511 | -0.00565
9909.4424 | 0.41216 | 0.00807
7835.48 | 0.41974 | 0.01854
6217.2461 | 0.42457 | 0.02884
4905.291 | 0.43398 | 0.03686
3881.2737 | 0.44167 | 0.04515
3070.9827 | 0.45093 | 0.05216
2430.7778 | 0.4604 | 0.06186
1923.1537 | 0.47234 | 0.06589
1522.4358 | 0.48292 | 0.07415
1203.8446 | 0.49404 | 0.07912
952.86591 | 0.50627 | 0.08623
754.27557 | 0.51921 | 0.09242
596.71857 | 0.53322 | 0.0973
471.96338 | 0.54695 | 0.10456
373.20856 | 0.56374 | 0.11289
295.47278 | 0.57866 | 0.11895
233.87738 | 0.59367 | 0.12538
185.05922 | 0.61296 | 0.13107
146.35823 | 0.63226 | 0.14124
115.77804 | 0.65604 | 0.15015
91.6721 | 0.67739 | 0.15661
72.51701 | 0.70385 | 0.1688
57.36816 | 0.72051 | 0.18065
45.3629 | 0.74627 | 0.19499
35.93134 | 0.78588 | 0.20144
28.40909 | 0.81765 | 0.22746
22.48202 | 0.86236 | 0.23841
17.79613 | 0.90724 | 0.23642
14.06813 | 0.92569 | 0.24611
11.1448 | 1.01503 | 0.24548
8.81772 | 1.01985 | 0.25612
6.97545 | 1.06347 | 0.19917
5.5173 | 1.15621 | 0.17386
4.36941 | 1.20173 | 0.21337
3.45686 | 1.17163 | 0.22614
2.73547 | 1.12535 | 0.17297
2.16054 | 1.12879 | 0.07225
1.70952 | 1.2064 | -0.01703
1.35352 | 1.33551 | -0.03258
1.07079 | 1.44825 | 0.05161
0.84734 | 1.47187 | 0.20651
0.67072 | 1.39202 | 0.34528
0.53067 | 1.18888 | 0.40633
0.41976 | 0.96739 | 0.29674
0.33183 | 0.86051 | 0.02043
0.26261 | 0.98644 | -0.31087
0.20791 | 1.35021 | -0.52512
0.16452 | 1.86311 | -0.46393
0.13007 | 2.30306 | -0.06065
0.10309 | 2.45252 | 0.5885
0.08153 | 2.20403 | 1.24573
0.06443 | 1.71199 | 1.65395
0.05102 | 0.96553 | 1.63969
0.04042 | 0.4493 | 1.05864
0.03192 | 0.51805 | 0.12115
0.02528 | 1.30138 | -0.80096
0.01999 | 2.79376 | -1.28929