## Sheet1
20004.453 | 0.37901 | -0.04522
15829.126 | 0.38762 | -0.02371
12516.703 | 0.39456 | -0.00813
9909.4424 | 0.39964 | 0.00619
7835.48 | 0.40719 | 0.01866
6217.2461 | 0.41404 | 0.03038
4905.291 | 0.42194 | 0.03795
3881.2737 | 0.43025 | 0.04521
3070.9827 | 0.43987 | 0.05259
2430.7778 | 0.44649 | 0.06078
1923.1537 | 0.45935 | 0.0689
1522.4358 | 0.4693 | 0.07393
1203.8446 | 0.48185 | 0.08053
952.86591 | 0.49413 | 0.08628
754.27557 | 0.5052 | 0.09187
596.71857 | 0.52255 | 0.09745
471.96338 | 0.53666 | 0.10626
373.20856 | 0.55267 | 0.11279
295.47278 | 0.56934 | 0.11848
233.87738 | 0.58762 | 0.12864
185.05922 | 0.60516 | 0.13235
146.35823 | 0.6255 | 0.14041
115.77804 | 0.64873 | 0.14925
91.6721 | 0.6689 | 0.15757
72.51701 | 0.69191 | 0.16868
57.36816 | 0.70989 | 0.18305
45.3629 | 0.73759 | 0.19587
35.93134 | 0.77401 | 0.19732
28.40909 | 0.81115 | 0.22026
22.48202 | 0.85417 | 0.22895
17.79613 | 0.89185 | 0.22426
14.06813 | 0.91864 | 0.24628
11.1448 | 0.99783 | 0.22073
8.81772 | 1.02177 | 0.25048
6.97545 | 1.04031 | 0.20111
5.5173 | 1.11335 | 0.14667
4.36941 | 1.18693 | 0.16402
3.45686 | 1.18561 | 0.20478
2.73547 | 1.13298 | 0.19606
2.16054 | 1.09057 | 0.12248
1.70952 | 1.11076 | 0.01489
1.35352 | 1.21003 | -0.06175
1.07079 | 1.35151 | -0.05189
0.84734 | 1.46107 | 0.06261
0.67072 | 1.47984 | 0.22294
0.53067 | 1.35493 | 0.39359
0.41976 | 1.12155 | 0.44141
0.33183 | 0.88752 | 0.30183
0.26261 | 0.79232 | -0.00686
0.20791 | 0.95113 | -0.35899
0.16452 | 1.36512 | -0.56879
0.13007 | 1.9151 | -0.47462
0.10309 | 2.36964 | -0.02285
0.08153 | 2.51653 | 0.67405
0.06443 | 2.32247 | 1.32266
0.05102 | 1.69846 | 1.80709
0.04042 | 0.91974 | 1.76833
0.03192 | 0.38109 | 1.12294
0.02528 | 0.42793 | 0.07608
0.01999 | 1.25053 | -1.00241