## Sheet1
20004.453 | 0.38169 | -0.0448
15829.126 | 0.38664 | -0.02353
12516.703 | 0.393 | -0.00681
9909.4424 | 0.39999 | 0.00617
7835.48 | 0.40657 | 0.01815
6217.2461 | 0.41428 | 0.02896
4905.291 | 0.42247 | 0.03752
3881.2737 | 0.43066 | 0.04459
3070.9827 | 0.43958 | 0.05454
2430.7778 | 0.44858 | 0.05998
1923.1537 | 0.46028 | 0.067
1522.4358 | 0.46991 | 0.07298
1203.8446 | 0.48296 | 0.0807
952.86591 | 0.49595 | 0.08749
754.27557 | 0.5077 | 0.0942
596.71857 | 0.52116 | 0.1001
471.96338 | 0.53855 | 0.10805
373.20856 | 0.55294 | 0.1134
295.47278 | 0.57139 | 0.12236
233.87738 | 0.58822 | 0.12828
185.05922 | 0.60743 | 0.13535
146.35823 | 0.62838 | 0.14465
115.77804 | 0.64788 | 0.15384
91.6721 | 0.67037 | 0.15906
72.51701 | 0.69556 | 0.17253
57.36816 | 0.71407 | 0.18283
45.3629 | 0.73916 | 0.19627
35.93134 | 0.78016 | 0.20339
28.40909 | 0.81249 | 0.22773
22.48202 | 0.85735 | 0.23815
17.79613 | 0.90577 | 0.23514
14.06813 | 0.92536 | 0.23845
11.1448 | 1.01206 | 0.23942
8.81772 | 1.0142 | 0.24348
6.97545 | 1.06084 | 0.18735
5.5173 | 1.14755 | 0.16619
4.36941 | 1.18446 | 0.204
3.45686 | 1.15096 | 0.21171
2.73547 | 1.10952 | 0.15625
2.16054 | 1.11747 | 0.05842
1.70952 | 1.19966 | -0.02115
1.35352 | 1.32241 | -0.02468
1.07079 | 1.42114 | 0.06653
0.84734 | 1.42984 | 0.21675
0.67072 | 1.34105 | 0.34181
0.53067 | 1.13834 | 0.37966
0.41976 | 0.93808 | 0.2544
0.33183 | 0.86177 | -0.01857
0.26261 | 1.00471 | -0.3271
0.20791 | 1.3755 | -0.50758
0.16452 | 1.86138 | -0.41323
0.13007 | 2.26005 | 0.00281
0.10309 | 2.35741 | 0.62575
0.08153 | 2.07262 | 1.23123
0.06443 | 1.57655 | 1.56919
0.05102 | 0.87982 | 1.49747
0.04042 | 0.41011 | 0.90175
0.03192 | 0.53055 | -0.02038
0.02528 | 1.35736 | -0.86813
0.01999 | 2.82703 | -1.25048