## Sheet1
20004.453 | 0.37578 | -0.04387
15829.126 | 0.38087 | -0.02408
12516.703 | 0.389 | -0.00723
9909.4424 | 0.39436 | 0.00704
7835.48 | 0.40237 | 0.01827
6217.2461 | 0.40922 | 0.02944
4905.291 | 0.41723 | 0.03786
3881.2737 | 0.42538 | 0.04573
3070.9827 | 0.43445 | 0.05424
2430.7778 | 0.44389 | 0.06169
1923.1537 | 0.4542 | 0.06839
1522.4358 | 0.46565 | 0.0756
1203.8446 | 0.47732 | 0.08117
952.86591 | 0.49047 | 0.08753
754.27557 | 0.50117 | 0.09237
596.71857 | 0.51775 | 0.10114
471.96338 | 0.53312 | 0.10769
373.20856 | 0.54935 | 0.1151
295.47278 | 0.56763 | 0.12295
233.87738 | 0.58464 | 0.12972
185.05922 | 0.6034 | 0.13678
146.35823 | 0.62634 | 0.1467
115.77804 | 0.64644 | 0.15443
91.6721 | 0.66947 | 0.16131
72.51701 | 0.69206 | 0.17369
57.36816 | 0.71005 | 0.18362
45.3629 | 0.73735 | 0.19892
35.93134 | 0.77998 | 0.20304
28.40909 | 0.80906 | 0.22745
22.48202 | 0.85576 | 0.23687
17.79613 | 0.90197 | 0.23233
14.06813 | 0.92217 | 0.23576
11.1448 | 1.0094 | 0.23544
8.81772 | 1.0118 | 0.23882
6.97545 | 1.05604 | 0.18254
5.5173 | 1.14155 | 0.16016
4.36941 | 1.17671 | 0.19767
3.45686 | 1.14378 | 0.20672
2.73547 | 1.10222 | 0.15279
2.16054 | 1.11007 | 0.05762
1.70952 | 1.18668 | -0.02258
1.35352 | 1.3071 | -0.02801
1.07079 | 1.40665 | 0.06008
0.84734 | 1.41785 | 0.20724
0.67072 | 1.33914 | 0.33119
0.53067 | 1.13947 | 0.37642
0.41976 | 0.93612 | 0.2574
0.33183 | 0.8574 | -0.01089
0.26261 | 0.99377 | -0.31667
0.20791 | 1.35776 | -0.49647
0.16452 | 1.83195 | -0.40521
0.13007 | 2.22292 | -0.00578
0.10309 | 2.32277 | 0.60287
0.08153 | 2.04828 | 1.19364
0.06443 | 1.58246 | 1.52779
0.05102 | 0.89557 | 1.46924
0.04042 | 0.40831 | 0.90179
0.03192 | 0.49451 | -0.00375
0.02528 | 1.28566 | -0.85705
0.01999 | 2.70395 | -1.25779