## Sheet1
20004.453 | 0.37146 | -0.04375
15829.126 | 0.37537 | -0.02398
12516.703 | 0.38248 | -0.00866
9909.4424 | 0.39041 | 0.00707
7835.48 | 0.39899 | 0.01798
6217.2461 | 0.40502 | 0.0295
4905.291 | 0.41562 | 0.03773
3881.2737 | 0.42324 | 0.04598
3070.9827 | 0.43329 | 0.0536
2430.7778 | 0.44106 | 0.06052
1923.1537 | 0.44979 | 0.06728
1522.4358 | 0.46216 | 0.07485
1203.8446 | 0.4752 | 0.08103
952.86591 | 0.48584 | 0.0867
754.27557 | 0.49939 | 0.09249
596.71857 | 0.51229 | 0.09958
471.96338 | 0.52845 | 0.10662
373.20856 | 0.54534 | 0.11353
295.47278 | 0.56196 | 0.12067
233.87738 | 0.57917 | 0.12784
185.05922 | 0.59817 | 0.13658
146.35823 | 0.61823 | 0.14381
115.77804 | 0.63997 | 0.1522
91.6721 | 0.66168 | 0.16157
72.51701 | 0.68764 | 0.16885
57.36816 | 0.71652 | 0.18436
45.3629 | 0.74709 | 0.19655
35.93134 | 0.76712 | 0.20139
28.40909 | 0.81167 | 0.20974
22.48202 | 0.84567 | 0.2168
17.79613 | 0.87521 | 0.22574
14.06813 | 0.93762 | 0.25057
11.1448 | 0.96731 | 0.21157
8.81772 | 1.04622 | 0.22704
6.97545 | 1.04867 | 0.22996
5.5173 | 1.05426 | 0.16502
4.36941 | 1.12189 | 0.10574
3.45686 | 1.20145 | 0.11485
2.73547 | 1.22235 | 0.16968
2.16054 | 1.17468 | 0.20569
1.70952 | 1.09343 | 0.17599
1.35352 | 1.04748 | 0.075
1.07079 | 1.0843 | -0.05851
0.84734 | 1.21886 | -0.14791
0.67072 | 1.39117 | -0.14097
0.53067 | 1.56106 | 0.0136
0.41976 | 1.59282 | 0.27056
0.33183 | 1.43706 | 0.51205
0.26261 | 1.13885 | 0.60505
0.20791 | 0.82326 | 0.46192
0.16452 | 0.66447 | 0.09989
0.13007 | 0.80932 | -0.33997
0.10309 | 1.27449 | -0.64042
0.08153 | 1.94002 | -0.60314
0.06443 | 2.53047 | -0.21396
0.05102 | 2.92847 | 0.60162
0.04042 | 2.82015 | 1.57133
0.03192 | 2.14495 | 2.28213
0.02528 | 1.17724 | 2.35117
0.01999 | 0.30264 | 1.7038