## Sheet1
20004.453 | 0.41635 | -0.03519
15829.126 | 0.42467 | -0.01447
12516.703 | 0.43196 | 0.0012
9909.4424 | 0.43783 | 0.01387
7835.48 | 0.44782 | 0.02513
6217.2461 | 0.45581 | 0.03272
4905.291 | 0.46381 | 0.04231
3881.2737 | 0.47234 | 0.04891
3070.9827 | 0.48014 | 0.05643
2430.7778 | 0.49207 | 0.06419
1923.1537 | 0.5023 | 0.06756
1522.4358 | 0.51295 | 0.07522
1203.8446 | 0.52466 | 0.08086
952.86591 | 0.53712 | 0.08825
754.27557 | 0.55017 | 0.09443
596.71857 | 0.56552 | 0.10129
471.96338 | 0.57881 | 0.10821
373.20856 | 0.59622 | 0.11514
295.47278 | 0.61243 | 0.12318
233.87738 | 0.63057 | 0.12936
185.05922 | 0.65095 | 0.1374
146.35823 | 0.67149 | 0.14557
115.77804 | 0.69299 | 0.15399
91.6721 | 0.71426 | 0.16225
72.51701 | 0.73777 | 0.17085
57.36816 | 0.76155 | 0.18063
45.3629 | 0.78836 | 0.19174
35.93134 | 0.81175 | 0.20402
28.40909 | 0.84053 | 0.21841
22.48202 | 0.8708 | 0.23838
17.79613 | 0.90605 | 0.2574
14.06813 | 0.94761 | 0.28296
11.1448 | 0.99652 | 0.30447
8.81772 | 1.05508 | 0.31975
6.97545 | 1.11481 | 0.32706
5.5173 | 1.18572 | 0.33282
4.36941 | 1.24467 | 0.31766
3.45686 | 1.31135 | 0.30215
2.73547 | 1.36251 | 0.27734
2.16054 | 1.4056 | 0.2463
1.70952 | 1.44202 | 0.21641
1.35352 | 1.46836 | 0.18965
1.07079 | 1.48753 | 0.16548
0.84734 | 1.50263 | 0.14539
0.67072 | 1.51472 | 0.13012
0.53067 | 1.52484 | 0.11899
0.41976 | 1.53339 | 0.11311
0.33183 | 1.53996 | 0.11028
0.26261 | 1.54745 | 0.1113
0.20791 | 1.55701 | 0.11609
0.16452 | 1.567 | 0.1276
0.13007 | 1.57711 | 0.14367
0.10309 | 1.58637 | 0.16213
0.08153 | 1.60133 | 0.18236
0.06443 | 1.62198 | 0.21076
0.05102 | 1.64905 | 0.24746
0.04042 | 1.67422 | 0.29148
0.03192 | 1.70735 | 0.33374
0.02528 | 1.75706 | 0.38054
0.01999 | 1.82138 | 0.44186