## Sheet1
20004.453 | 0.39823 | -0.03499
15829.126 | 0.40564 | -0.01673
12516.703 | 0.41286 | -0.00071
9909.4424 | 0.42117 | 0.01366
7835.48 | 0.4281 | 0.02443
6217.2461 | 0.43642 | 0.03434
4905.291 | 0.44453 | 0.0409
3881.2737 | 0.4537 | 0.04892
3070.9827 | 0.46225 | 0.05652
2430.7778 | 0.47318 | 0.0628
1923.1537 | 0.48385 | 0.0695
1522.4358 | 0.49455 | 0.07546
1203.8446 | 0.50676 | 0.08164
952.86591 | 0.51704 | 0.0877
754.27557 | 0.53321 | 0.0961
596.71857 | 0.54684 | 0.10187
471.96338 | 0.5625 | 0.10934
373.20856 | 0.57906 | 0.11712
295.47278 | 0.59711 | 0.12395
233.87738 | 0.61457 | 0.13093
185.05922 | 0.63541 | 0.13954
146.35823 | 0.65603 | 0.14832
115.77804 | 0.67805 | 0.15635
91.6721 | 0.70165 | 0.16433
72.51701 | 0.72355 | 0.17447
57.36816 | 0.74971 | 0.18253
45.3629 | 0.77612 | 0.19399
35.93134 | 0.80211 | 0.20567
28.40909 | 0.83001 | 0.22188
22.48202 | 0.86135 | 0.23865
17.79613 | 0.89811 | 0.25912
14.06813 | 0.94215 | 0.27911
11.1448 | 0.99282 | 0.29593
8.81772 | 1.04814 | 0.30945
6.97545 | 1.11251 | 0.31969
5.5173 | 1.17533 | 0.30883
4.36941 | 1.23592 | 0.30411
3.45686 | 1.28854 | 0.27908
2.73547 | 1.34107 | 0.25303
2.16054 | 1.37879 | 0.22631
1.70952 | 1.40745 | 0.19702
1.35352 | 1.43077 | 0.17097
1.07079 | 1.4486 | 0.14897
0.84734 | 1.46142 | 0.13185
0.67072 | 1.47165 | 0.11837
0.53067 | 1.47984 | 0.1083
0.41976 | 1.48827 | 0.10271
0.33183 | 1.49654 | 0.10162
0.26261 | 1.50298 | 0.10544
0.20791 | 1.50892 | 0.11183
0.16452 | 1.51602 | 0.11992
0.13007 | 1.52726 | 0.13246
0.10309 | 1.53991 | 0.15136
0.08153 | 1.55296 | 0.17621
0.06443 | 1.56896 | 0.20514
0.05102 | 1.59273 | 0.23336
0.04042 | 1.62849 | 0.27354
0.03192 | 1.66804 | 0.32796
0.02528 | 1.7034 | 0.38633
0.01999 | 1.74395 | 0.43888