## Sheet1
20004.453 | 0.39279 | -0.03617
15829.126 | 0.39893 | -0.01712
12516.703 | 0.4057 | 7e-05
9909.4424 | 0.41396 | 0.01163
7835.48 | 0.42071 | 0.0239
6217.2461 | 0.4287 | 0.0338
4905.291 | 0.43715 | 0.04307
3881.2737 | 0.44661 | 0.04837
3070.9827 | 0.45651 | 0.05577
2430.7778 | 0.46577 | 0.06477
1923.1537 | 0.47653 | 0.07284
1522.4358 | 0.48661 | 0.07845
1203.8446 | 0.50047 | 0.08415
952.86591 | 0.51299 | 0.09212
754.27557 | 0.52682 | 0.09609
596.71857 | 0.54239 | 0.10534
471.96338 | 0.55821 | 0.11242
373.20856 | 0.57536 | 0.12039
295.47278 | 0.59209 | 0.12735
233.87738 | 0.61174 | 0.13495
185.05922 | 0.63287 | 0.14468
146.35823 | 0.65284 | 0.15277
115.77804 | 0.67524 | 0.15944
91.6721 | 0.7005 | 0.16953
72.51701 | 0.72423 | 0.17848
57.36816 | 0.75034 | 0.18861
45.3629 | 0.77629 | 0.19883
35.93134 | 0.80215 | 0.20992
28.40909 | 0.83257 | 0.22677
22.48202 | 0.86442 | 0.2429
17.79613 | 0.90348 | 0.26176
14.06813 | 0.94707 | 0.28149
11.1448 | 0.99727 | 0.29811
8.81772 | 1.05564 | 0.31096
6.97545 | 1.11934 | 0.30946
5.5173 | 1.17599 | 0.30759
4.36941 | 1.23881 | 0.28868
3.45686 | 1.29278 | 0.27065
2.73547 | 1.33455 | 0.24229
2.16054 | 1.37243 | 0.21178
1.70952 | 1.40114 | 0.18651
1.35352 | 1.42163 | 0.16242
1.07079 | 1.4361 | 0.14177
0.84734 | 1.44772 | 0.12369
0.67072 | 1.45724 | 0.11126
0.53067 | 1.46505 | 0.10313
0.41976 | 1.4722 | 0.09779
0.33183 | 1.47841 | 0.09608
0.26261 | 1.48609 | 0.09767
0.20791 | 1.49474 | 0.10481
0.16452 | 1.50216 | 0.11722
0.13007 | 1.5085 | 0.13178
0.10309 | 1.51714 | 0.14694
0.08153 | 1.53152 | 0.1673
0.06443 | 1.55126 | 0.19487
0.05102 | 1.57041 | 0.22869
0.04042 | 1.59442 | 0.26476
0.03192 | 1.63233 | 0.30301
0.02528 | 1.68379 | 0.35454
0.01999 | 1.73729 | 0.42246