## Sheet1
20004.453 | 0.39038 | -0.0367
15829.126 | 0.39705 | -0.01681
12516.703 | 0.40442 | -0.001
9909.4424 | 0.40998 | 0.01345
7835.48 | 0.42 | 0.02382
6217.2461 | 0.42816 | 0.03271
4905.291 | 0.43541 | 0.04202
3881.2737 | 0.44408 | 0.05047
3070.9827 | 0.45376 | 0.056
2430.7778 | 0.46454 | 0.06513
1923.1537 | 0.47415 | 0.07111
1522.4358 | 0.48545 | 0.07769
1203.8446 | 0.49873 | 0.08333
952.86591 | 0.51199 | 0.09148
754.27557 | 0.52514 | 0.09776
596.71857 | 0.54032 | 0.10455
471.96338 | 0.55624 | 0.11223
373.20856 | 0.57466 | 0.12051
295.47278 | 0.59115 | 0.12731
233.87738 | 0.61035 | 0.13634
185.05922 | 0.6296 | 0.14385
146.35823 | 0.65217 | 0.1515
115.77804 | 0.67362 | 0.16297
91.6721 | 0.6968 | 0.16953
72.51701 | 0.72398 | 0.17932
57.36816 | 0.74855 | 0.18774
45.3629 | 0.77648 | 0.19865
35.93134 | 0.80124 | 0.21095
28.40909 | 0.83069 | 0.22469
22.48202 | 0.86283 | 0.24292
17.79613 | 0.90278 | 0.26164
14.06813 | 0.94555 | 0.28043
11.1448 | 0.99625 | 0.29562
8.81772 | 1.05344 | 0.30844
6.97545 | 1.11829 | 0.30729
5.5173 | 1.17345 | 0.30352
4.36941 | 1.23771 | 0.28418
3.45686 | 1.28818 | 0.26621
2.73547 | 1.32851 | 0.23705
2.16054 | 1.36537 | 0.2091
1.70952 | 1.39319 | 0.18258
1.35352 | 1.41151 | 0.15839
1.07079 | 1.4269 | 0.13716
0.84734 | 1.43965 | 0.12082
0.67072 | 1.44995 | 0.10955
0.53067 | 1.45712 | 0.10195
0.41976 | 1.46302 | 0.09739
0.33183 | 1.46884 | 0.09585
0.26261 | 1.47555 | 0.09714
0.20791 | 1.48301 | 0.10349
0.16452 | 1.48992 | 0.1132
0.13007 | 1.49878 | 0.12534
0.10309 | 1.51151 | 0.14156
0.08153 | 1.52926 | 0.16534
0.06443 | 1.54904 | 0.19829
0.05102 | 1.56549 | 0.23735
0.04042 | 1.58445 | 0.27251
0.03192 | 1.61624 | 0.30884
0.02528 | 1.65991 | 0.35397
0.01999 | 1.70771 | 0.40922