## Sheet1
20004.453 | 0.43815 | -0.03124
15829.126 | 0.44494 | -0.01453
12516.703 | 0.45263 | 0.00112
9909.4424 | 0.46147 | 0.01538
7835.48 | 0.46877 | 0.02503
6217.2461 | 0.47606 | 0.03318
4905.291 | 0.48552 | 0.042
3881.2737 | 0.49422 | 0.04734
3070.9827 | 0.50422 | 0.05587
2430.7778 | 0.51447 | 0.06169
1923.1537 | 0.52421 | 0.06931
1522.4358 | 0.5345 | 0.0743
1203.8446 | 0.54465 | 0.08037
952.86591 | 0.55973 | 0.08801
754.27557 | 0.56932 | 0.09387
596.71857 | 0.58448 | 0.09896
471.96338 | 0.60004 | 0.10652
373.20856 | 0.61417 | 0.11377
295.47278 | 0.63344 | 0.1218
233.87738 | 0.64973 | 0.12841
185.05922 | 0.67034 | 0.13509
146.35823 | 0.69087 | 0.14529
115.77804 | 0.7114 | 0.15322
91.6721 | 0.73382 | 0.1623
72.51701 | 0.75741 | 0.1703
57.36816 | 0.77936 | 0.1802
45.3629 | 0.80544 | 0.18909
35.93134 | 0.83139 | 0.20124
28.40909 | 0.85503 | 0.21803
22.48202 | 0.88394 | 0.23669
17.79613 | 0.9166 | 0.25918
14.06813 | 0.95289 | 0.28532
11.1448 | 0.99988 | 0.31553
8.81772 | 1.05536 | 0.34467
6.97545 | 1.12347 | 0.3611
5.5173 | 1.19106 | 0.38224
4.36941 | 1.27098 | 0.38019
3.45686 | 1.35283 | 0.38178
2.73547 | 1.41901 | 0.35886
2.16054 | 1.48875 | 0.3276
1.70952 | 1.54316 | 0.29656
1.35352 | 1.58427 | 0.26367
1.07079 | 1.61642 | 0.23045
0.84734 | 1.6412 | 0.20141
0.67072 | 1.661 | 0.17783
0.53067 | 1.67561 | 0.16138
0.41976 | 1.68691 | 0.14911
0.33183 | 1.69683 | 0.14206
0.26261 | 1.70688 | 0.14004
0.20791 | 1.71802 | 0.14405
0.16452 | 1.72866 | 0.15464
0.13007 | 1.73915 | 0.16895
0.10309 | 1.75346 | 0.18527
0.08153 | 1.77487 | 0.20981
0.06443 | 1.80011 | 0.24541
0.05102 | 1.82383 | 0.29124
0.04042 | 1.84931 | 0.33562
0.03192 | 1.89041 | 0.38219
0.02528 | 1.94727 | 0.43896
0.01999 | 2.01132 | 0.51124