## Sheet1
20004.453 | 0.38048 | -0.038
15829.126 | 0.38752 | -0.01791
12516.703 | 0.39298 | -0.00227
9909.4424 | 0.40351 | 0.01262
7835.48 | 0.40745 | 0.02324
6217.2461 | 0.41678 | 0.03372
4905.291 | 0.42466 | 0.04269
3881.2737 | 0.43485 | 0.04953
3070.9827 | 0.44363 | 0.05699
2430.7778 | 0.45461 | 0.06306
1923.1537 | 0.46581 | 0.07278
1522.4358 | 0.47605 | 0.07833
1203.8446 | 0.49053 | 0.08582
952.86591 | 0.5012 | 0.09289
754.27557 | 0.51505 | 0.09971
596.71857 | 0.5304 | 0.10689
471.96338 | 0.54621 | 0.11515
373.20856 | 0.56509 | 0.12126
295.47278 | 0.58259 | 0.12866
233.87738 | 0.60248 | 0.13783
185.05922 | 0.62128 | 0.14601
146.35823 | 0.64465 | 0.15586
115.77804 | 0.66832 | 0.16261
91.6721 | 0.69159 | 0.17254
72.51701 | 0.71736 | 0.18114
57.36816 | 0.74299 | 0.1896
45.3629 | 0.77008 | 0.20145
35.93134 | 0.79828 | 0.21212
28.40909 | 0.82742 | 0.22648
22.48202 | 0.86074 | 0.24323
17.79613 | 0.90018 | 0.26203
14.06813 | 0.94395 | 0.27876
11.1448 | 0.99615 | 0.29194
8.81772 | 1.05309 | 0.30235
6.97545 | 1.11607 | 0.2984
5.5173 | 1.16776 | 0.29308
4.36941 | 1.22969 | 0.27445
3.45686 | 1.27615 | 0.25521
2.73547 | 1.31727 | 0.22586
2.16054 | 1.35192 | 0.19767
1.70952 | 1.37553 | 0.17425
1.35352 | 1.39401 | 0.15062
1.07079 | 1.4077 | 0.13123
0.84734 | 1.41885 | 0.11529
0.67072 | 1.42711 | 0.10396
0.53067 | 1.43445 | 0.09593
0.41976 | 1.44083 | 0.09144
0.33183 | 1.4473 | 0.08939
0.26261 | 1.45529 | 0.09255
0.20791 | 1.46229 | 0.1007
0.16452 | 1.4676 | 0.11257
0.13007 | 1.47301 | 0.12443
0.10309 | 1.48169 | 0.13966
0.08153 | 1.49561 | 0.15975
0.06443 | 1.51247 | 0.18699
0.05102 | 1.5297 | 0.21818
0.04042 | 1.55514 | 0.24961
0.03192 | 1.59562 | 0.29039
0.02528 | 1.64247 | 0.3469
0.01999 | 1.68509 | 0.41446