## Sheet1
20004.453 | 0.30118 | -0.0126
15829.126 | 0.30754 | 0.0026
12516.703 | 0.31875 | 0.01466
9909.4424 | 0.32771 | 0.02299
7835.48 | 0.33529 | 0.02968
6217.2461 | 0.3418 | 0.03617
4905.291 | 0.35205 | 0.04221
3881.2737 | 0.35991 | 0.04626
3070.9827 | 0.36885 | 0.05195
2430.7778 | 0.37568 | 0.0528
1923.1537 | 0.38537 | 0.05738
1522.4358 | 0.39465 | 0.06206
1203.8446 | 0.40471 | 0.0655
952.86591 | 0.41417 | 0.06763
754.27557 | 0.42448 | 0.0727
596.71857 | 0.43448 | 0.07654
471.96338 | 0.44682 | 0.07997
373.20856 | 0.457 | 0.08605
295.47278 | 0.4714 | 0.09108
233.87738 | 0.4848 | 0.09425
185.05922 | 0.49769 | 0.09983
146.35823 | 0.51118 | 0.10439
115.77804 | 0.52477 | 0.11113
91.6721 | 0.54182 | 0.11707
72.51701 | 0.55621 | 0.1248
57.36816 | 0.57206 | 0.13507
45.3629 | 0.59054 | 0.14628
35.93134 | 0.60876 | 0.15891
28.40909 | 0.6322 | 0.17409
22.48202 | 0.65737 | 0.19182
17.79613 | 0.68815 | 0.21191
14.06813 | 0.72679 | 0.23085
11.1448 | 0.77299 | 0.24414
8.81772 | 0.8226 | 0.25276
6.97545 | 0.87209 | 0.25591
5.5173 | 0.9276 | 0.24348
4.36941 | 0.97031 | 0.23046
3.45686 | 1.01087 | 0.20738
2.73547 | 1.04563 | 0.18479
2.16054 | 1.06968 | 0.16327
1.70952 | 1.08864 | 0.14263
1.35352 | 1.10365 | 0.12428
1.07079 | 1.11458 | 0.10996
0.84734 | 1.12329 | 0.09995
0.67072 | 1.13092 | 0.09143
0.53067 | 1.13751 | 0.08656
0.41976 | 1.14387 | 0.08535
0.33183 | 1.15053 | 0.08822
0.26261 | 1.15617 | 0.09338
0.20791 | 1.16304 | 0.09984
0.16452 | 1.17334 | 0.10926
0.13007 | 1.18539 | 0.12493
0.10309 | 1.19719 | 0.14586
0.08153 | 1.20843 | 0.16832
0.06443 | 1.22578 | 0.19299
0.05102 | 1.25293 | 0.21901
0.04042 | 1.28467 | 0.25587
0.03192 | 1.31651 | 0.29824
0.02528 | 1.34988 | 0.33555
0.01999 | 1.39801 | 0.36991