## Sheet1
20004.453 | 0.29942 | -0.01275
15829.126 | 0.30661 | 0.00316
12516.703 | 0.31418 | 0.01613
9909.4424 | 0.32401 | 0.0241
7835.48 | 0.33271 | 0.03095
6217.2461 | 0.34331 | 0.03598
4905.291 | 0.35113 | 0.04122
3881.2737 | 0.35883 | 0.04611
3070.9827 | 0.36703 | 0.05258
2430.7778 | 0.37656 | 0.05504
1923.1537 | 0.38448 | 0.05968
1522.4358 | 0.39301 | 0.06019
1203.8446 | 0.40246 | 0.06574
952.86591 | 0.41283 | 0.0711
754.27557 | 0.42414 | 0.07332
596.71857 | 0.43365 | 0.07756
471.96338 | 0.44667 | 0.08134
373.20856 | 0.45905 | 0.08596
295.47278 | 0.47248 | 0.0911
233.87738 | 0.4881 | 0.0946
185.05922 | 0.50078 | 0.09893
146.35823 | 0.51553 | 0.10524
115.77804 | 0.53002 | 0.11158
91.6721 | 0.5465 | 0.11642
72.51701 | 0.56182 | 0.12687
57.36816 | 0.57594 | 0.13337
45.3629 | 0.59441 | 0.14555
35.93134 | 0.61713 | 0.1574
28.40909 | 0.63616 | 0.17497
22.48202 | 0.6667 | 0.19115
17.79613 | 0.70003 | 0.20403
14.06813 | 0.72991 | 0.21593
11.1448 | 0.78576 | 0.22877
8.81772 | 0.81732 | 0.23209
6.97545 | 0.86695 | 0.21606
5.5173 | 0.92827 | 0.2054
4.36941 | 0.96044 | 0.20765
3.45686 | 0.97296 | 0.18835
2.73547 | 0.98418 | 0.15042
2.16054 | 1.00676 | 0.10738
1.70952 | 1.04407 | 0.07661
1.35352 | 1.08347 | 0.07171
1.07079 | 1.10456 | 0.0924
0.84734 | 1.09528 | 0.12173
0.67072 | 1.06339 | 0.13737
0.53067 | 1.01293 | 0.12427
0.41976 | 0.9754 | 0.07612
0.33183 | 0.97781 | 0.01
0.26261 | 1.02756 | -0.04474
0.20791 | 1.11032 | -0.0576
0.16452 | 1.20012 | -0.01001
0.13007 | 1.2548 | 0.09881
0.10309 | 1.238 | 0.24139
0.08153 | 1.13667 | 0.36913
0.06443 | 0.99452 | 0.43118
0.05102 | 0.80263 | 0.36698
0.04042 | 0.69148 | 0.16551
0.03192 | 0.75849 | -0.11395
0.02528 | 1.04105 | -0.33832
0.01999 | 1.50733 | -0.3593