## Sheet1
20004.453 | 0.2987 | -0.01227
15829.126 | 0.30746 | 0.00393
12516.703 | 0.31709 | 0.0142
9909.4424 | 0.32445 | 0.0224
7835.48 | 0.33136 | 0.03046
6217.2461 | 0.34024 | 0.0357
4905.291 | 0.34786 | 0.04244
3881.2737 | 0.35698 | 0.0468
3070.9827 | 0.36884 | 0.05099
2430.7778 | 0.37675 | 0.05406
1923.1537 | 0.38553 | 0.05763
1522.4358 | 0.39436 | 0.06164
1203.8446 | 0.40145 | 0.06534
952.86591 | 0.41344 | 0.0698
754.27557 | 0.42372 | 0.07206
596.71857 | 0.43438 | 0.07638
471.96338 | 0.44488 | 0.08058
373.20856 | 0.45825 | 0.08486
295.47278 | 0.46969 | 0.0889
233.87738 | 0.48414 | 0.09454
185.05922 | 0.49839 | 0.09863
146.35823 | 0.5129 | 0.10372
115.77804 | 0.52849 | 0.10904
91.6721 | 0.54206 | 0.11529
72.51701 | 0.55943 | 0.12334
57.36816 | 0.57555 | 0.13556
45.3629 | 0.59357 | 0.1467
35.93134 | 0.61367 | 0.15428
28.40909 | 0.63768 | 0.17159
22.48202 | 0.66531 | 0.18764
17.79613 | 0.69293 | 0.1995
14.06813 | 0.72953 | 0.221
11.1448 | 0.7771 | 0.22046
8.81772 | 0.82408 | 0.23959
6.97545 | 0.8601 | 0.22395
5.5173 | 0.90544 | 0.19852
4.36941 | 0.96312 | 0.18118
3.45686 | 0.99773 | 0.18176
2.73547 | 1.00374 | 0.17377
2.16054 | 0.99897 | 0.14579
1.70952 | 0.99944 | 0.10343
1.35352 | 1.02004 | 0.05903
1.07079 | 1.05949 | 0.03254
0.84734 | 1.10239 | 0.03672
0.67072 | 1.12761 | 0.06562
0.53067 | 1.12127 | 0.11541
0.41976 | 1.07558 | 0.15209
0.33183 | 1.00761 | 0.15071
0.26261 | 0.95385 | 0.10406
0.20791 | 0.94028 | 0.02843
0.16452 | 0.98365 | -0.04712
0.13007 | 1.08073 | -0.08565
0.10309 | 1.2072 | -0.05224
0.08153 | 1.32125 | 0.07175
0.06443 | 1.37129 | 0.24806
0.05102 | 1.29216 | 0.47863
0.04042 | 1.0712 | 0.63134
0.03192 | 0.77889 | 0.61129
0.02528 | 0.54494 | 0.37086
0.01999 | 0.5277 | -0.02928