## Sheet1
20004.453 | 0.29808 | -0.01128
15829.126 | 0.3047 | 0.00298
12516.703 | 0.31338 | 0.01286
9909.4424 | 0.32192 | 0.02496
7835.48 | 0.33282 | 0.03078
6217.2461 | 0.34172 | 0.03655
4905.291 | 0.35043 | 0.04167
3881.2737 | 0.35808 | 0.04649
3070.9827 | 0.36763 | 0.05154
2430.7778 | 0.37472 | 0.05574
1923.1537 | 0.38462 | 0.05866
1522.4358 | 0.3915 | 0.06241
1203.8446 | 0.40115 | 0.06495
952.86591 | 0.41314 | 0.06895
754.27557 | 0.42381 | 0.0739
596.71857 | 0.435 | 0.07574
471.96338 | 0.44728 | 0.07925
373.20856 | 0.45891 | 0.08688
295.47278 | 0.47357 | 0.09058
233.87738 | 0.48704 | 0.09403
185.05922 | 0.49983 | 0.10038
146.35823 | 0.51292 | 0.10636
115.77804 | 0.52892 | 0.11171
91.6721 | 0.54447 | 0.11771
72.51701 | 0.55912 | 0.12407
57.36816 | 0.57818 | 0.13268
45.3629 | 0.59413 | 0.1416
35.93134 | 0.6136 | 0.1585
28.40909 | 0.63452 | 0.16909
22.48202 | 0.65935 | 0.18691
17.79613 | 0.69232 | 0.20829
14.06813 | 0.73749 | 0.21427
11.1448 | 0.77173 | 0.22968
8.81772 | 0.82458 | 0.22136
6.97545 | 0.88241 | 0.22375
5.5173 | 0.90839 | 0.22094
4.36941 | 0.9363 | 0.19232
3.45686 | 0.97029 | 0.15312
2.73547 | 1.0142 | 0.12616
2.16054 | 1.05042 | 0.12209
1.70952 | 1.06132 | 0.13128
1.35352 | 1.04681 | 0.13558
1.07079 | 1.0189 | 0.12099
0.84734 | 0.99732 | 0.08179
0.67072 | 0.99852 | 0.03538
0.53067 | 1.03158 | -0.00941
0.41976 | 1.08979 | -0.02325
0.33183 | 1.14983 | 0.00804
0.26261 | 1.18023 | 0.07909
0.20791 | 1.15869 | 0.16487
0.16452 | 1.08418 | 0.22948
0.13007 | 0.97737 | 0.23774
0.10309 | 0.88159 | 0.17535
0.08153 | 0.84701 | 0.05408
0.06443 | 0.89563 | -0.07073
0.05102 | 1.07635 | -0.17975
0.04042 | 1.35159 | -0.15588
0.03192 | 1.62799 | 0.06445
0.02528 | 1.7429 | 0.46261
0.01999 | 1.59518 | 0.91003