## Sheet1
20004.453 | 0.27861 | -0.02362
15829.126 | 0.28663 | -0.00757
12516.703 | 0.29463 | 0.00433
9909.4424 | 0.30213 | 0.01581
7835.48 | 0.31016 | 0.02308
6217.2461 | 0.31588 | 0.03156
4905.291 | 0.32309 | 0.03638
3881.2737 | 0.32937 | 0.04138
3070.9827 | 0.33885 | 0.04542
2430.7778 | 0.34698 | 0.051
1923.1537 | 0.35494 | 0.05203
1522.4358 | 0.36516 | 0.05714
1203.8446 | 0.37309 | 0.05885
952.86591 | 0.38144 | 0.06277
754.27557 | 0.39282 | 0.06704
596.71857 | 0.40281 | 0.07073
471.96338 | 0.41392 | 0.07534
373.20856 | 0.42474 | 0.08002
295.47278 | 0.43782 | 0.08425
233.87738 | 0.44715 | 0.08887
185.05922 | 0.46015 | 0.0947
146.35823 | 0.47259 | 0.09814
115.77804 | 0.48672 | 0.10536
91.6721 | 0.50238 | 0.11303
72.51701 | 0.51689 | 0.12157
57.36816 | 0.53579 | 0.13026
45.3629 | 0.55871 | 0.14063
35.93134 | 0.58329 | 0.1493
28.40909 | 0.61069 | 0.15663
22.48202 | 0.64106 | 0.15824
17.79613 | 0.67402 | 0.15842
14.06813 | 0.70422 | 0.15072
11.1448 | 0.73222 | 0.13863
8.81772 | 0.75626 | 0.12523
6.97545 | 0.77731 | 0.11286
5.5173 | 0.78971 | 0.09914
4.36941 | 0.79971 | 0.08531
3.45686 | 0.80917 | 0.07188
2.73547 | 0.81811 | 0.06394
2.16054 | 0.8266 | 0.05951
1.70952 | 0.82991 | 0.05746
1.35352 | 0.83115 | 0.05763
1.07079 | 0.83154 | 0.05419
0.84734 | 0.83258 | 0.04951
0.67072 | 0.83748 | 0.04595
0.53067 | 0.84643 | 0.04306
0.41976 | 0.85832 | 0.04656
0.33183 | 0.87272 | 0.0571
0.26261 | 0.88159 | 0.07614
0.20791 | 0.883 | 0.09821
0.16452 | 0.87702 | 0.11568
0.13007 | 0.87224 | 0.12539
0.10309 | 0.87471 | 0.12968
0.08153 | 0.88887 | 0.13488
0.06443 | 0.91285 | 0.14695
0.05102 | 0.94742 | 0.16401
0.04042 | 0.99474 | 0.19564
0.03192 | 1.04291 | 0.24905
0.02528 | 1.07725 | 0.31692
0.01999 | 1.09451 | 0.38245