## Sheet1
20004.453 | 0.28034 | -0.02269
15829.126 | 0.28657 | -0.00784
12516.703 | 0.29554 | 0.00541
9909.4424 | 0.30149 | 0.01465
7835.48 | 0.30931 | 0.0226
6217.2461 | 0.31544 | 0.03048
4905.291 | 0.32534 | 0.03659
3881.2737 | 0.3316 | 0.0423
3070.9827 | 0.3396 | 0.04485
2430.7778 | 0.3487 | 0.05023
1923.1537 | 0.35625 | 0.05509
1522.4358 | 0.36351 | 0.05763
1203.8446 | 0.37336 | 0.06243
952.86591 | 0.38399 | 0.06567
754.27557 | 0.3944 | 0.06991
596.71857 | 0.40371 | 0.07229
471.96338 | 0.41444 | 0.07616
373.20856 | 0.42588 | 0.08131
295.47278 | 0.43699 | 0.08479
233.87738 | 0.44999 | 0.09045
185.05922 | 0.4611 | 0.09549
146.35823 | 0.47614 | 0.09875
115.77804 | 0.48888 | 0.10831
91.6721 | 0.50456 | 0.1141
72.51701 | 0.5231 | 0.12323
57.36816 | 0.54025 | 0.13282
45.3629 | 0.56098 | 0.14246
35.93134 | 0.58723 | 0.15124
28.40909 | 0.61579 | 0.15891
22.48202 | 0.64777 | 0.16275
17.79613 | 0.67949 | 0.16032
14.06813 | 0.71192 | 0.15343
11.1448 | 0.73916 | 0.14415
8.81772 | 0.76514 | 0.12942
6.97545 | 0.78299 | 0.11513
5.5173 | 0.79867 | 0.09946
4.36941 | 0.80967 | 0.08654
3.45686 | 0.81847 | 0.07479
2.73547 | 0.8264 | 0.06696
2.16054 | 0.8319 | 0.06077
1.70952 | 0.83674 | 0.05522
1.35352 | 0.84136 | 0.05222
1.07079 | 0.84589 | 0.05058
0.84734 | 0.84885 | 0.05041
0.67072 | 0.853 | 0.05095
0.53067 | 0.85682 | 0.05305
0.41976 | 0.86191 | 0.05669
0.33183 | 0.86672 | 0.06327
0.26261 | 0.87252 | 0.07027
0.20791 | 0.87951 | 0.07875
0.16452 | 0.88945 | 0.09142
0.13007 | 0.89874 | 0.10847
0.10309 | 0.90709 | 0.12803
0.08153 | 0.91663 | 0.14765
0.06443 | 0.93083 | 0.16999
0.05102 | 0.95228 | 0.19354
0.04042 | 0.97688 | 0.22415
0.03192 | 1.0044 | 0.25564
0.02528 | 1.04136 | 0.28659
0.01999 | 1.09156 | 0.32616