## Sheet1
20004.453 | 0.30022 | -0.01336
15829.126 | 0.30807 | 0.00134
12516.703 | 0.31698 | 0.01378
9909.4424 | 0.32538 | 0.0241
7835.48 | 0.33366 | 0.03198
6217.2461 | 0.34351 | 0.03657
4905.291 | 0.35006 | 0.04212
3881.2737 | 0.35827 | 0.04705
3070.9827 | 0.36878 | 0.05
2430.7778 | 0.37557 | 0.05526
1923.1537 | 0.38417 | 0.05725
1522.4358 | 0.39377 | 0.06085
1203.8446 | 0.40292 | 0.06632
952.86591 | 0.41334 | 0.06881
754.27557 | 0.42383 | 0.07406
596.71857 | 0.43377 | 0.0778
471.96338 | 0.44577 | 0.08162
373.20856 | 0.45677 | 0.08661
295.47278 | 0.4702 | 0.09107
233.87738 | 0.48361 | 0.09521
185.05922 | 0.49696 | 0.10007
146.35823 | 0.51117 | 0.1046
115.77804 | 0.52628 | 0.11155
91.6721 | 0.54078 | 0.11798
72.51701 | 0.55647 | 0.12544
57.36816 | 0.57255 | 0.13375
45.3629 | 0.58936 | 0.14442
35.93134 | 0.60874 | 0.15785
28.40909 | 0.63077 | 0.17341
22.48202 | 0.65783 | 0.1915
17.79613 | 0.68956 | 0.21077
14.06813 | 0.72817 | 0.2279
11.1448 | 0.77301 | 0.24121
8.81772 | 0.82126 | 0.24881
6.97545 | 0.87771 | 0.25037
5.5173 | 0.92304 | 0.23609
4.36941 | 0.9696 | 0.22436
3.45686 | 1.00509 | 0.20215
2.73547 | 1.03842 | 0.17882
2.16054 | 1.06426 | 0.15712
1.70952 | 1.0807 | 0.13711
1.35352 | 1.0941 | 0.1196
1.07079 | 1.10508 | 0.1058
0.84734 | 1.11355 | 0.09625
0.67072 | 1.12077 | 0.08862
0.53067 | 1.12587 | 0.08464
0.41976 | 1.13225 | 0.08355
0.33183 | 1.13967 | 0.0851
0.26261 | 1.14595 | 0.09141
0.20791 | 1.15198 | 0.09949
0.16452 | 1.15959 | 0.10904
0.13007 | 1.17188 | 0.12171
0.10309 | 1.18635 | 0.14105
0.08153 | 1.20019 | 0.1661
0.06443 | 1.21602 | 0.19426
0.05102 | 1.23572 | 0.21918
0.04042 | 1.26795 | 0.25005
0.03192 | 1.30548 | 0.29258
0.02528 | 1.34112 | 0.33874
0.01999 | 1.38086 | 0.37929