## Sheet1
20004.453 | 0.77754 | -0.00527
15829.126 | 0.78888 | 0.00884
12516.703 | 0.79739 | 0.01933
9909.4424 | 0.8071 | 0.02772
7835.48 | 0.81606 | 0.03186
6217.2461 | 0.82566 | 0.03677
4905.291 | 0.83312 | 0.04009
3881.2737 | 0.84068 | 0.04567
3070.9827 | 0.84813 | 0.0481
2430.7778 | 0.85774 | 0.04901
1923.1537 | 0.86504 | 0.05211
1522.4358 | 0.87375 | 0.05377
1203.8446 | 0.88025 | 0.05602
952.86591 | 0.88943 | 0.05896
754.27557 | 0.89745 | 0.06169
596.71857 | 0.90799 | 0.06549
471.96338 | 0.9167 | 0.06653
373.20856 | 0.92491 | 0.06897
295.47278 | 0.93398 | 0.07234
233.87738 | 0.94403 | 0.07819
185.05922 | 0.95607 | 0.08161
146.35823 | 0.96734 | 0.08777
115.77804 | 0.97876 | 0.09418
91.6721 | 0.9899 | 0.10136
72.51701 | 1.00163 | 0.10846
57.36816 | 1.01652 | 0.11709
45.3629 | 1.03218 | 0.12787
35.93134 | 1.04904 | 0.14032
28.40909 | 1.06765 | 0.15771
22.48202 | 1.09392 | 0.17363
17.79613 | 1.12167 | 0.19054
14.06813 | 1.15574 | 0.20707
11.1448 | 1.19388 | 0.22061
8.81772 | 1.23955 | 0.23041
6.97545 | 1.28936 | 0.2298
5.5173 | 1.3297 | 0.22486
4.36941 | 1.37705 | 0.21345
3.45686 | 1.41196 | 0.19763
2.73547 | 1.44359 | 0.17625
2.16054 | 1.47072 | 0.15721
1.70952 | 1.49054 | 0.14016
1.35352 | 1.50479 | 0.12405
1.07079 | 1.51613 | 0.11014
0.84734 | 1.52608 | 0.10099
0.67072 | 1.53478 | 0.09403
0.53067 | 1.54131 | 0.09068
0.41976 | 1.54793 | 0.08956
0.33183 | 1.55651 | 0.09109
0.26261 | 1.5658 | 0.09707
0.20791 | 1.57422 | 0.10682
0.16452 | 1.58199 | 0.11902
0.13007 | 1.59207 | 0.13107
0.10309 | 1.60713 | 0.1459
0.08153 | 1.62603 | 0.16714
0.06443 | 1.64675 | 0.19376
0.05102 | 1.66713 | 0.21857
0.04042 | 1.69922 | 0.24379
0.03192 | 1.7431 | 0.27777
0.02528 | 1.78853 | 0.32254
0.01999 | 1.82945 | 0.37106