## Sheet1
20004.453 | 0.77615 | -0.00567
15829.126 | 0.7836 | 0.00893
12516.703 | 0.79499 | 0.02014
9909.4424 | 0.80333 | 0.02785
7835.48 | 0.81362 | 0.03351
6217.2461 | 0.82202 | 0.03796
4905.291 | 0.83062 | 0.04226
3881.2737 | 0.84029 | 0.04402
3070.9827 | 0.84689 | 0.04786
2430.7778 | 0.85604 | 0.04955
1923.1537 | 0.86514 | 0.05358
1522.4358 | 0.87124 | 0.05457
1203.8446 | 0.87951 | 0.05602
952.86591 | 0.89053 | 0.05897
754.27557 | 0.89796 | 0.06322
596.71857 | 0.90707 | 0.06331
471.96338 | 0.91652 | 0.06815
373.20856 | 0.92637 | 0.0714
295.47278 | 0.93652 | 0.0746
233.87738 | 0.94615 | 0.07809
185.05922 | 0.95658 | 0.08215
146.35823 | 0.96452 | 0.08637
115.77804 | 0.97763 | 0.09187
91.6721 | 0.99061 | 0.09883
72.51701 | 1.00352 | 0.10623
57.36816 | 1.02059 | 0.11429
45.3629 | 1.03326 | 0.12584
35.93134 | 1.04852 | 0.13785
28.40909 | 1.07039 | 0.14832
22.48202 | 1.0923 | 0.16417
17.79613 | 1.11802 | 0.18396
14.06813 | 1.16314 | 0.19558
11.1448 | 1.18936 | 0.20101
8.81772 | 1.24265 | 0.20072
6.97545 | 1.28263 | 0.211
5.5173 | 1.30515 | 0.19504
4.36941 | 1.33765 | 0.16696
3.45686 | 1.38267 | 0.13858
2.73547 | 1.42452 | 0.13306
2.16054 | 1.44069 | 0.14001
1.70952 | 1.43077 | 0.14033
1.35352 | 1.40934 | 0.12183
1.07079 | 1.39546 | 0.08211
0.84734 | 1.40628 | 0.03398
0.67072 | 1.43896 | 0.00015
0.53067 | 1.49759 | -0.00613
0.41976 | 1.54956 | 0.03115
0.33183 | 1.56684 | 0.10399
0.26261 | 1.53091 | 0.18111
0.20791 | 1.4473 | 0.22435
0.16452 | 1.3467 | 0.20606
0.13007 | 1.27702 | 0.12295
0.10309 | 1.27964 | 0.00091
0.08153 | 1.37821 | -0.11231
0.06443 | 1.53901 | -0.15367
0.05102 | 1.76218 | -0.07337
0.04042 | 1.93155 | 0.16232
0.03192 | 1.94467 | 0.49503
0.02528 | 1.74485 | 0.77618
0.01999 | 1.39767 | 0.8502