## Sheet1
20004.453 | 0.78109 | -0.00452
15829.126 | 0.79054 | 0.0092
12516.703 | 0.80134 | 0.02051
9909.4424 | 0.81115 | 0.02681
7835.48 | 0.8211 | 0.03211
6217.2461 | 0.82739 | 0.03838
4905.291 | 0.83766 | 0.04311
3881.2737 | 0.84546 | 0.04551
3070.9827 | 0.85228 | 0.04857
2430.7778 | 0.86156 | 0.04999
1923.1537 | 0.86928 | 0.05112
1522.4358 | 0.87877 | 0.05396
1203.8446 | 0.88613 | 0.05799
952.86591 | 0.89435 | 0.05881
754.27557 | 0.9026 | 0.0606
596.71857 | 0.91317 | 0.0625
471.96338 | 0.92163 | 0.06676
373.20856 | 0.93184 | 0.0694
295.47278 | 0.94132 | 0.07399
233.87738 | 0.95299 | 0.07748
185.05922 | 0.96225 | 0.08197
146.35823 | 0.97282 | 0.08613
115.77804 | 0.9854 | 0.09212
91.6721 | 0.99823 | 0.09958
72.51701 | 1.00901 | 0.10656
57.36816 | 1.02515 | 0.1153
45.3629 | 1.04272 | 0.12546
35.93134 | 1.05412 | 0.1391
28.40909 | 1.07665 | 0.14854
22.48202 | 1.09776 | 0.16486
17.79613 | 1.12581 | 0.1838
14.06813 | 1.16963 | 0.1972
11.1448 | 1.19719 | 0.20205
8.81772 | 1.25199 | 0.20193
6.97545 | 1.29153 | 0.21192
5.5173 | 1.31396 | 0.19586
4.36941 | 1.34675 | 0.16489
3.45686 | 1.39386 | 0.1385
2.73547 | 1.43421 | 0.13609
2.16054 | 1.44837 | 0.14405
1.70952 | 1.43614 | 0.14391
1.35352 | 1.41309 | 0.12155
1.07079 | 1.40025 | 0.07776
0.84734 | 1.41413 | 0.02796
0.67072 | 1.45072 | -0.00499
0.53067 | 1.5115 | -0.00687
0.41976 | 1.56271 | 0.03724
0.33183 | 1.57478 | 0.11351
0.26261 | 1.53086 | 0.18874
0.20791 | 1.44248 | 0.22543
0.16452 | 1.34382 | 0.19948
0.13007 | 1.28005 | 0.1099
0.10309 | 1.29259 | -0.01362
0.08153 | 1.40123 | -0.12104
0.06443 | 1.56752 | -0.15156
0.05102 | 1.78719 | -0.05583
0.04042 | 1.94156 | 0.18878
0.03192 | 1.93696 | 0.51841
0.02528 | 1.72455 | 0.78927
0.01999 | 1.37411 | 0.84185