## Sheet1
20004.453 | 0.7606 | -0.01206
15829.126 | 0.76719 | 0.00062
12516.703 | 0.77761 | 0.01279
9909.4424 | 0.78535 | 0.02147
7835.48 | 0.79458 | 0.02686
6217.2461 | 0.80062 | 0.03202
4905.291 | 0.80988 | 0.03629
3881.2737 | 0.81591 | 0.03954
3070.9827 | 0.82251 | 0.04229
2430.7778 | 0.8305 | 0.04468
1923.1537 | 0.83764 | 0.04648
1522.4358 | 0.8442 | 0.04908
1203.8446 | 0.85402 | 0.05003
952.86591 | 0.86218 | 0.05408
754.27557 | 0.8685 | 0.05579
596.71857 | 0.8776 | 0.05779
471.96338 | 0.88403 | 0.06071
373.20856 | 0.89415 | 0.06424
295.47278 | 0.9032 | 0.06818
233.87738 | 0.91187 | 0.07227
185.05922 | 0.92184 | 0.07598
146.35823 | 0.93145 | 0.08243
115.77804 | 0.9425 | 0.08735
91.6721 | 0.95572 | 0.09595
72.51701 | 0.96899 | 0.10354
57.36816 | 0.98628 | 0.11079
45.3629 | 1.00685 | 0.11856
35.93134 | 1.03061 | 0.12651
28.40909 | 1.05333 | 0.13034
22.48202 | 1.07941 | 0.13013
17.79613 | 1.10497 | 0.12701
14.06813 | 1.12953 | 0.11767
11.1448 | 1.1487 | 0.107
8.81772 | 1.16725 | 0.09516
6.97545 | 1.18191 | 0.08584
5.5173 | 1.18827 | 0.07534
4.36941 | 1.19596 | 0.06422
3.45686 | 1.20323 | 0.05413
2.73547 | 1.2124 | 0.04892
2.16054 | 1.2203 | 0.04766
1.70952 | 1.22269 | 0.05075
1.35352 | 1.22 | 0.0517
1.07079 | 1.21638 | 0.04895
0.84734 | 1.215 | 0.04242
0.67072 | 1.21992 | 0.03464
0.53067 | 1.23306 | 0.02763
0.41976 | 1.25512 | 0.02976
0.33183 | 1.28014 | 0.04863
0.26261 | 1.29353 | 0.08448
0.20791 | 1.28536 | 0.1268
0.16452 | 1.25401 | 0.15887
0.13007 | 1.20759 | 0.16223
0.10309 | 1.17132 | 0.12662
0.08153 | 1.17395 | 0.0599
0.06443 | 1.22865 | -0.00811
0.05102 | 1.3762 | -0.05664
0.04042 | 1.58814 | 0.00056
0.03192 | 1.78044 | 0.21093
0.02528 | 1.83827 | 0.55338
0.01999 | 1.65853 | 0.92772