## Sheet1
20004.453 | 0.76333 | -0.01185
15829.126 | 0.7717 | 0.00158
12516.703 | 0.7804 | 0.01187
9909.4424 | 0.78832 | 0.02103
7835.48 | 0.79742 | 0.02771
6217.2461 | 0.8043 | 0.03196
4905.291 | 0.81228 | 0.0363
3881.2737 | 0.82096 | 0.04003
3070.9827 | 0.82645 | 0.0435
2430.7778 | 0.83339 | 0.04456
1923.1537 | 0.84082 | 0.04632
1522.4358 | 0.84938 | 0.04949
1203.8446 | 0.85696 | 0.04954
952.86591 | 0.86415 | 0.05401
754.27557 | 0.87191 | 0.05483
596.71857 | 0.88052 | 0.0583
471.96338 | 0.88851 | 0.06063
373.20856 | 0.89688 | 0.06423
295.47278 | 0.90551 | 0.06836
233.87738 | 0.91451 | 0.07233
185.05922 | 0.92568 | 0.0771
146.35823 | 0.93486 | 0.08247
115.77804 | 0.94593 | 0.08908
91.6721 | 0.9598 | 0.0943
72.51701 | 0.97435 | 0.10349
57.36816 | 0.9893 | 0.11311
45.3629 | 1.01129 | 0.12101
35.93134 | 1.03408 | 0.12747
28.40909 | 1.05672 | 0.12986
22.48202 | 1.08293 | 0.12968
17.79613 | 1.10833 | 0.12661
14.06813 | 1.13305 | 0.11923
11.1448 | 1.1535 | 0.10699
8.81772 | 1.17178 | 0.09815
6.97545 | 1.18283 | 0.08685
5.5173 | 1.19204 | 0.07482
4.36941 | 1.20002 | 0.0622
3.45686 | 1.21082 | 0.05665
2.73547 | 1.21726 | 0.05409
2.16054 | 1.21816 | 0.05361
1.70952 | 1.21682 | 0.04951
1.35352 | 1.21691 | 0.04307
1.07079 | 1.22162 | 0.03508
0.84734 | 1.2316 | 0.02995
0.67072 | 1.24533 | 0.03109
0.53067 | 1.26058 | 0.04213
0.41976 | 1.27014 | 0.06542
0.33183 | 1.26433 | 0.09212
0.26261 | 1.24395 | 0.11091
0.20791 | 1.21784 | 0.11024
0.16452 | 1.1996 | 0.08708
0.13007 | 1.20741 | 0.0468
0.10309 | 1.25672 | 0.0064
0.08153 | 1.35272 | -0.00298
0.06443 | 1.46542 | 0.04115
0.05102 | 1.57492 | 0.18336
0.04042 | 1.59759 | 0.39843
0.03192 | 1.47246 | 0.61561
0.02528 | 1.20857 | 0.71858
0.01999 | 0.88363 | 0.60061