## Sheet1
20004.453 | 0.74392 | -0.02006
15829.126 | 0.75096 | -0.00563
12516.703 | 0.7582 | 0.00523
9909.4424 | 0.76503 | 0.01508
7835.48 | 0.7735 | 0.02206
6217.2461 | 0.78002 | 0.02807
4905.291 | 0.78759 | 0.03223
3881.2737 | 0.79511 | 0.03575
3070.9827 | 0.80162 | 0.03847
2430.7778 | 0.80689 | 0.04152
1923.1537 | 0.81535 | 0.04413
1522.4358 | 0.81917 | 0.04693
1203.8446 | 0.83016 | 0.04909
952.86591 | 0.83561 | 0.05033
754.27557 | 0.84303 | 0.05482
596.71857 | 0.85181 | 0.05624
471.96338 | 0.85929 | 0.05979
373.20856 | 0.86715 | 0.06169
295.47278 | 0.87619 | 0.0663
233.87738 | 0.88482 | 0.07089
185.05922 | 0.89431 | 0.07488
146.35823 | 0.90486 | 0.07933
115.77804 | 0.91498 | 0.08724
91.6721 | 0.93042 | 0.09486
72.51701 | 0.94247 | 0.10317
57.36816 | 0.95815 | 0.11342
45.3629 | 0.97732 | 0.12008
35.93134 | 1.00124 | 0.12837
28.40909 | 1.02617 | 0.1342
22.48202 | 1.05274 | 0.13577
17.79613 | 1.08009 | 0.13387
14.06813 | 1.10618 | 0.12564
11.1448 | 1.12801 | 0.11785
8.81772 | 1.14731 | 0.10451
6.97545 | 1.16496 | 0.0911
5.5173 | 1.1736 | 0.08167
4.36941 | 1.18256 | 0.07002
3.45686 | 1.18832 | 0.06005
2.73547 | 1.19487 | 0.05149
2.16054 | 1.20337 | 0.0464
1.70952 | 1.20779 | 0.0455
1.35352 | 1.21061 | 0.04805
1.07079 | 1.2102 | 0.04867
0.84734 | 1.20834 | 0.04721
0.67072 | 1.20917 | 0.04493
0.53067 | 1.21358 | 0.04192
0.41976 | 1.22231 | 0.04139
0.33183 | 1.23598 | 0.04633
0.26261 | 1.24975 | 0.05966
0.20791 | 1.25977 | 0.08019
0.16452 | 1.26199 | 0.10387
0.13007 | 1.25796 | 0.12359
0.10309 | 1.25445 | 0.13561
0.08153 | 1.25922 | 0.14254
0.06443 | 1.27473 | 0.15156
0.05102 | 1.29955 | 0.16234
0.04042 | 1.33755 | 0.17942
0.03192 | 1.38917 | 0.21165
0.02528 | 1.44063 | 0.26498
0.01999 | 1.47935 | 0.3335