## Sheet1
20004.453 | 0.74448 | -0.02143
15829.126 | 0.75374 | -0.00536
12516.703 | 0.75989 | 0.0053
9909.4424 | 0.76768 | 0.01437
7835.48 | 0.77436 | 0.0215
6217.2461 | 0.78267 | 0.02773
4905.291 | 0.78743 | 0.03126
3881.2737 | 0.79532 | 0.03556
3070.9827 | 0.80244 | 0.0398
2430.7778 | 0.80793 | 0.04002
1923.1537 | 0.81499 | 0.04329
1522.4358 | 0.82287 | 0.0452
1203.8446 | 0.83016 | 0.04887
952.86591 | 0.83772 | 0.05075
754.27557 | 0.8442 | 0.05344
596.71857 | 0.85427 | 0.05557
471.96338 | 0.86076 | 0.05826
373.20856 | 0.87041 | 0.06225
295.47278 | 0.87817 | 0.066
233.87738 | 0.88725 | 0.07034
185.05922 | 0.89666 | 0.0755
146.35823 | 0.9075 | 0.08089
115.77804 | 0.91831 | 0.08779
91.6721 | 0.9305 | 0.09504
72.51701 | 0.94401 | 0.10303
57.36816 | 0.96069 | 0.11269
45.3629 | 0.97999 | 0.12115
35.93134 | 1.00305 | 0.12837
28.40909 | 1.02642 | 0.13489
22.48202 | 1.05496 | 0.13764
17.79613 | 1.08221 | 0.13427
14.06813 | 1.10806 | 0.12598
11.1448 | 1.12958 | 0.11624
8.81772 | 1.1489 | 0.10336
6.97545 | 1.16433 | 0.09146
5.5173 | 1.17484 | 0.08205
4.36941 | 1.18328 | 0.06991
3.45686 | 1.19009 | 0.05999
2.73547 | 1.1973 | 0.05225
2.16054 | 1.20411 | 0.04667
1.70952 | 1.20986 | 0.0473
1.35352 | 1.21128 | 0.0485
1.07079 | 1.21045 | 0.04804
0.84734 | 1.20885 | 0.04604
0.67072 | 1.21033 | 0.04361
0.53067 | 1.21623 | 0.04057
0.41976 | 1.22618 | 0.04107
0.33183 | 1.24031 | 0.04722
0.26261 | 1.25266 | 0.06259
0.20791 | 1.26039 | 0.08355
0.16452 | 1.2599 | 0.10579
0.13007 | 1.25554 | 0.12242
0.10309 | 1.25342 | 0.13183
0.08153 | 1.26077 | 0.13822
0.06443 | 1.27742 | 0.14772
0.05102 | 1.30456 | 0.15885
0.04042 | 1.34473 | 0.17878
0.03192 | 1.39534 | 0.21584
0.02528 | 1.44326 | 0.273
0.01999 | 1.47557 | 0.34196