## Sheet1
20004.453 | 0.74761 | -0.01976
15829.126 | 0.75491 | -0.00521
12516.703 | 0.76317 | 0.00687
9909.4424 | 0.77049 | 0.01387
7835.48 | 0.77765 | 0.02328
6217.2461 | 0.78422 | 0.02686
4905.291 | 0.7897 | 0.03186
3881.2737 | 0.7985 | 0.03657
3070.9827 | 0.80406 | 0.03838
2430.7778 | 0.81069 | 0.04177
1923.1537 | 0.81683 | 0.04364
1522.4358 | 0.82573 | 0.04709
1203.8446 | 0.83166 | 0.04928
952.86591 | 0.83922 | 0.04958
754.27557 | 0.84752 | 0.05373
596.71857 | 0.85472 | 0.05627
471.96338 | 0.86246 | 0.05829
373.20856 | 0.87115 | 0.06264
295.47278 | 0.87989 | 0.06512
233.87738 | 0.88872 | 0.07039
185.05922 | 0.89742 | 0.07575
146.35823 | 0.9093 | 0.08036
115.77804 | 0.91951 | 0.08711
91.6721 | 0.9331 | 0.09609
72.51701 | 0.94759 | 0.1039
57.36816 | 0.96239 | 0.11339
45.3629 | 0.982 | 0.12177
35.93134 | 1.00316 | 0.1289
28.40909 | 1.03029 | 0.13555
22.48202 | 1.05717 | 0.13656
17.79613 | 1.08526 | 0.13446
14.06813 | 1.11172 | 0.12822
11.1448 | 1.1353 | 0.11671
8.81772 | 1.1536 | 0.10529
6.97545 | 1.16907 | 0.09211
5.5173 | 1.18058 | 0.08118
4.36941 | 1.18899 | 0.06958
3.45686 | 1.19689 | 0.06077
2.73547 | 1.20071 | 0.05523
2.16054 | 1.20641 | 0.04917
1.70952 | 1.20961 | 0.04404
1.35352 | 1.21351 | 0.04278
1.07079 | 1.21629 | 0.04212
0.84734 | 1.21943 | 0.04235
0.67072 | 1.22268 | 0.04354
0.53067 | 1.22717 | 0.04704
0.41976 | 1.23109 | 0.052
0.33183 | 1.23423 | 0.05805
0.26261 | 1.23826 | 0.06459
0.20791 | 1.24525 | 0.07326
0.16452 | 1.25277 | 0.08471
0.13007 | 1.26077 | 0.09869
0.10309 | 1.27027 | 0.1137
0.08153 | 1.28527 | 0.12996
0.06443 | 1.30435 | 0.15331
0.05102 | 1.32532 | 0.18391
0.04042 | 1.34333 | 0.21731
0.03192 | 1.3628 | 0.24719
0.02528 | 1.39059 | 0.27597
0.01999 | 1.42821 | 0.30926