## Sheet1
20004.453 | 0.43108 | -0.03327
15829.126 | 0.43943 | -0.01407
12516.703 | 0.44752 | 0.00167
9909.4424 | 0.45449 | 0.01416
7835.48 | 0.46178 | 0.02333
6217.2461 | 0.46953 | 0.0338
4905.291 | 0.4806 | 0.04268
3881.2737 | 0.48693 | 0.04873
3070.9827 | 0.49749 | 0.05532
2430.7778 | 0.50518 | 0.0613
1923.1537 | 0.51766 | 0.06837
1522.4358 | 0.52812 | 0.07478
1203.8446 | 0.54039 | 0.08103
952.86591 | 0.55203 | 0.08764
754.27557 | 0.56536 | 0.0926
596.71857 | 0.57869 | 0.10079
471.96338 | 0.59292 | 0.10653
373.20856 | 0.61029 | 0.11387
295.47278 | 0.62566 | 0.12061
233.87738 | 0.64481 | 0.12818
185.05922 | 0.66342 | 0.13641
146.35823 | 0.68347 | 0.14586
115.77804 | 0.70631 | 0.15254
91.6721 | 0.72823 | 0.16091
72.51701 | 0.75167 | 0.16988
57.36816 | 0.77383 | 0.17854
45.3629 | 0.80152 | 0.1916
35.93134 | 0.82523 | 0.2029
28.40909 | 0.85149 | 0.21772
22.48202 | 0.88236 | 0.23699
17.79613 | 0.91578 | 0.25914
14.06813 | 0.95916 | 0.28257
11.1448 | 1.00855 | 0.30417
8.81772 | 1.06443 | 0.32483
6.97545 | 1.13153 | 0.34249
5.5173 | 1.19775 | 0.33476
4.36941 | 1.26717 | 0.33574
3.45686 | 1.3274 | 0.31228
2.73547 | 1.38777 | 0.28569
2.16054 | 1.43212 | 0.2563
1.70952 | 1.46756 | 0.22337
1.35352 | 1.49559 | 0.19389
1.07079 | 1.51661 | 0.16808
0.84734 | 1.53305 | 0.14842
0.67072 | 1.54408 | 0.1322
0.53067 | 1.55223 | 0.11969
0.41976 | 1.56036 | 0.11105
0.33183 | 1.56804 | 0.10761
0.26261 | 1.5747 | 0.10795
0.20791 | 1.58129 | 0.11303
0.16452 | 1.58991 | 0.12073
0.13007 | 1.60181 | 0.13358
0.10309 | 1.6149 | 0.15466
0.08153 | 1.627 | 0.18286
0.06443 | 1.64014 | 0.21523
0.05102 | 1.65816 | 0.24238
0.04042 | 1.68868 | 0.27778
0.03192 | 1.72632 | 0.32617
0.02528 | 1.76445 | 0.37841
0.01999 | 1.81253 | 0.42885