## Sheet1
20004.453 | 0.37762 | -0.0373
15829.126 | 0.38626 | -0.01735
12516.703 | 0.39306 | -0.00259
9909.4424 | 0.40049 | 0.0117
7835.48 | 0.40754 | 0.02301
6217.2461 | 0.41648 | 0.03385
4905.291 | 0.42402 | 0.04285
3881.2737 | 0.43209 | 0.0488
3070.9827 | 0.4409 | 0.05827
2430.7778 | 0.45179 | 0.06462
1923.1537 | 0.46108 | 0.07204
1522.4358 | 0.47315 | 0.07925
1203.8446 | 0.4871 | 0.08626
952.86591 | 0.49951 | 0.09205
754.27557 | 0.51304 | 0.09982
596.71857 | 0.52839 | 0.10635
471.96338 | 0.54457 | 0.11335
373.20856 | 0.56122 | 0.12099
295.47278 | 0.58012 | 0.12896
233.87738 | 0.60113 | 0.13801
185.05922 | 0.62036 | 0.14474
146.35823 | 0.6413 | 0.15404
115.77804 | 0.66444 | 0.16259
91.6721 | 0.69057 | 0.1708
72.51701 | 0.71197 | 0.17994
57.36816 | 0.74142 | 0.18663
45.3629 | 0.76792 | 0.19554
35.93134 | 0.79524 | 0.21194
28.40909 | 0.82421 | 0.2208
22.48202 | 0.85761 | 0.23805
17.79613 | 0.8995 | 0.25907
14.06813 | 0.95178 | 0.26096
11.1448 | 0.98949 | 0.2817
8.81772 | 1.04973 | 0.26861
6.97545 | 1.12194 | 0.27325
5.5173 | 1.15498 | 0.27598
4.36941 | 1.18583 | 0.24773
3.45686 | 1.22809 | 0.19878
2.73547 | 1.28819 | 0.16037
2.16054 | 1.34211 | 0.15279
1.70952 | 1.36397 | 0.16906
1.35352 | 1.34901 | 0.18223
1.07079 | 1.30944 | 0.16905
0.84734 | 1.26752 | 0.11953
0.67072 | 1.25676 | 0.05211
0.53067 | 1.2966 | -0.02596
0.41976 | 1.38384 | -0.06377
0.33183 | 1.4874 | -0.0313
0.26261 | 1.55403 | 0.07243
0.20791 | 1.54088 | 0.2119
0.16452 | 1.43195 | 0.32569
0.13007 | 1.26526 | 0.35185
0.10309 | 1.11045 | 0.26664
0.08153 | 1.04208 | 0.0915
0.06443 | 1.08646 | -0.08036
0.05102 | 1.29234 | -0.22406
0.04042 | 1.58931 | -0.20009
0.03192 | 1.82502 | 0.01772
0.02528 | 1.88756 | 0.32539
0.01999 | 1.78945 | 0.61123