## Sheet1
20004.453 | 0.3784 | -0.03824
15829.126 | 0.38414 | -0.01772
12516.703 | 0.38904 | -0.00115
9909.4424 | 0.39748 | 0.01272
7835.48 | 0.40676 | 0.023
6217.2461 | 0.41308 | 0.03394
4905.291 | 0.42306 | 0.04304
3881.2737 | 0.42892 | 0.05068
3070.9827 | 0.44067 | 0.05878
2430.7778 | 0.45039 | 0.06578
1923.1537 | 0.46352 | 0.07108
1522.4358 | 0.47416 | 0.07868
1203.8446 | 0.4842 | 0.08611
952.86591 | 0.49692 | 0.09187
754.27557 | 0.5119 | 0.09894
596.71857 | 0.52777 | 0.10761
471.96338 | 0.54405 | 0.11485
373.20856 | 0.56205 | 0.12148
295.47278 | 0.57892 | 0.12958
233.87738 | 0.60064 | 0.13861
185.05922 | 0.61983 | 0.14634
146.35823 | 0.6416 | 0.15441
115.77804 | 0.6651 | 0.16173
91.6721 | 0.68875 | 0.17064
72.51701 | 0.71714 | 0.17859
57.36816 | 0.74549 | 0.19139
45.3629 | 0.77236 | 0.20061
35.93134 | 0.79824 | 0.20923
28.40909 | 0.83346 | 0.22209
22.48202 | 0.86662 | 0.23591
17.79613 | 0.90126 | 0.24877
14.06813 | 0.94853 | 0.2763
11.1448 | 0.99768 | 0.2693
8.81772 | 1.06077 | 0.28875
6.97545 | 1.09988 | 0.28307
5.5173 | 1.14958 | 0.25422
4.36941 | 1.21837 | 0.22306
3.45686 | 1.27707 | 0.21927
2.73547 | 1.29854 | 0.22094
2.16054 | 1.29408 | 0.20371
1.70952 | 1.28249 | 0.15989
1.35352 | 1.28956 | 0.0992
1.07079 | 1.32686 | 0.04319
0.84734 | 1.38648 | 0.01679
0.67072 | 1.44489 | 0.03237
0.53067 | 1.4787 | 0.09907
0.41976 | 1.45373 | 0.18199
0.33183 | 1.36687 | 0.23564
0.26261 | 1.25718 | 0.22032
0.20791 | 1.17033 | 0.12718
0.16452 | 1.16167 | -0.01183
0.13007 | 1.25482 | -0.13641
0.10309 | 1.43229 | -0.1809
0.08153 | 1.63265 | -0.0994
0.06443 | 1.76478 | 0.0792
0.05102 | 1.78126 | 0.37015
0.04042 | 1.61579 | 0.61599
0.03192 | 1.34572 | 0.68334
0.02528 | 1.13886 | 0.55085
0.01999 | 1.05694 | 0.31893