## Sheet1
20004.453 | 0.3654 | -0.0418
15829.126 | 0.37139 | -0.02188
12516.703 | 0.3774 | -0.00437
9909.4424 | 0.38382 | 0.0093
7835.48 | 0.39201 | 0.02158
6217.2461 | 0.3993 | 0.03091
4905.291 | 0.40762 | 0.04013
3881.2737 | 0.41719 | 0.04793
3070.9827 | 0.4254 | 0.05575
2430.7778 | 0.43669 | 0.06326
1923.1537 | 0.44969 | 0.06619
1522.4358 | 0.45806 | 0.07571
1203.8446 | 0.46855 | 0.08265
952.86591 | 0.48228 | 0.08799
754.27557 | 0.49572 | 0.09572
596.71857 | 0.50985 | 0.1025
471.96338 | 0.52688 | 0.10954
373.20856 | 0.54418 | 0.11535
295.47278 | 0.56105 | 0.12186
233.87738 | 0.58003 | 0.12956
185.05922 | 0.59906 | 0.13728
146.35823 | 0.62041 | 0.14431
115.77804 | 0.64 | 0.15405
91.6721 | 0.66297 | 0.1602
72.51701 | 0.6901 | 0.16933
57.36816 | 0.71484 | 0.17913
45.3629 | 0.74303 | 0.18994
35.93134 | 0.77481 | 0.19768
28.40909 | 0.81002 | 0.20477
22.48202 | 0.84731 | 0.20964
17.79613 | 0.88794 | 0.21032
14.06813 | 0.92915 | 0.20373
11.1448 | 0.96408 | 0.19544
8.81772 | 0.99852 | 0.17756
6.97545 | 1.02917 | 0.16123
5.5173 | 1.05133 | 0.14752
4.36941 | 1.06726 | 0.12927
3.45686 | 1.08207 | 0.11302
2.73547 | 1.09603 | 0.0965
2.16054 | 1.11128 | 0.08617
1.70952 | 1.12245 | 0.08393
1.35352 | 1.12699 | 0.08407
1.07079 | 1.128 | 0.08358
0.84734 | 1.12576 | 0.07884
0.67072 | 1.12559 | 0.07145
0.53067 | 1.13298 | 0.0597
0.41976 | 1.15003 | 0.04937
0.33183 | 1.17757 | 0.04952
0.26261 | 1.21073 | 0.07003
0.20791 | 1.23282 | 0.11192
0.16452 | 1.2305 | 0.16543
0.13007 | 1.19471 | 0.21101
0.10309 | 1.13864 | 0.22436
0.08153 | 1.08854 | 0.19153
0.06443 | 1.07404 | 0.13052
0.05102 | 1.1353 | 0.02892
0.04042 | 1.30632 | -0.04287
0.03192 | 1.57079 | -0.00021
0.02528 | 1.85145 | 0.23148
0.01999 | 2.017 | 0.68102