## Sheet1
20004.453 | 0.36109 | -0.04538
15829.126 | 0.36615 | -0.02401
12516.703 | 0.37175 | -0.0075
9909.4424 | 0.37875 | 0.00732
7835.48 | 0.38562 | 0.01917
6217.2461 | 0.39375 | 0.02958
4905.291 | 0.40094 | 0.03944
3881.2737 | 0.41094 | 0.04783
3070.9827 | 0.41992 | 0.05438
2430.7778 | 0.42874 | 0.06154
1923.1537 | 0.43972 | 0.07035
1522.4358 | 0.45174 | 0.07701
1203.8446 | 0.46416 | 0.0828
952.86591 | 0.477 | 0.0886
754.27557 | 0.4893 | 0.09598
596.71857 | 0.50441 | 0.10351
471.96338 | 0.52106 | 0.11023
373.20856 | 0.53867 | 0.11923
295.47278 | 0.55559 | 0.12404
233.87738 | 0.57378 | 0.13089
185.05922 | 0.59492 | 0.13934
146.35823 | 0.61525 | 0.14671
115.77804 | 0.63802 | 0.15538
91.6721 | 0.65981 | 0.16273
72.51701 | 0.68613 | 0.1721
57.36816 | 0.71105 | 0.18155
45.3629 | 0.7423 | 0.18986
35.93134 | 0.77202 | 0.19929
28.40909 | 0.80831 | 0.20577
22.48202 | 0.84669 | 0.21139
17.79613 | 0.8858 | 0.21205
14.06813 | 0.92793 | 0.20732
11.1448 | 0.96427 | 0.19549
8.81772 | 1.00052 | 0.18274
6.97545 | 1.02839 | 0.16399
5.5173 | 1.05037 | 0.14494
4.36941 | 1.07282 | 0.12621
3.45686 | 1.08931 | 0.11515
2.73547 | 1.09769 | 0.10313
2.16054 | 1.10485 | 0.09161
1.70952 | 1.11063 | 0.07964
1.35352 | 1.11835 | 0.06948
1.07079 | 1.12983 | 0.0619
0.84734 | 1.14219 | 0.06128
0.67072 | 1.15283 | 0.06594
0.53067 | 1.15821 | 0.07689
0.41976 | 1.15642 | 0.08767
0.33183 | 1.15044 | 0.0932
0.26261 | 1.14726 | 0.09224
0.20791 | 1.15155 | 0.0877
0.16452 | 1.16583 | 0.08545
0.13007 | 1.18914 | 0.09111
0.10309 | 1.21846 | 0.10984
0.08153 | 1.24791 | 0.14542
0.06443 | 1.2691 | 0.19204
0.05102 | 1.27524 | 0.24724
0.04042 | 1.26965 | 0.29143
0.03192 | 1.27136 | 0.31826
0.02528 | 1.29233 | 0.33765
0.01999 | 1.3356 | 0.36024