## Sheet1
20004.453 | 0.36105 | -0.04578
15829.126 | 0.36587 | -0.02355
12516.703 | 0.37186 | -0.00763
9909.4424 | 0.37952 | 0.00692
7835.48 | 0.38614 | 0.01886
6217.2461 | 0.39261 | 0.02989
4905.291 | 0.40275 | 0.03874
3881.2737 | 0.41088 | 0.04713
3070.9827 | 0.4199 | 0.05454
2430.7778 | 0.42899 | 0.06139
1923.1537 | 0.43999 | 0.07128
1522.4358 | 0.45186 | 0.07545
1203.8446 | 0.46382 | 0.08273
952.86591 | 0.4782 | 0.09036
754.27557 | 0.49109 | 0.09696
596.71857 | 0.50562 | 0.10445
471.96338 | 0.52189 | 0.11114
373.20856 | 0.5404 | 0.11879
295.47278 | 0.55682 | 0.12458
233.87738 | 0.57559 | 0.13303
185.05922 | 0.59642 | 0.13964
146.35823 | 0.61713 | 0.14698
115.77804 | 0.63791 | 0.15664
91.6721 | 0.66109 | 0.16443
72.51701 | 0.68811 | 0.17444
57.36816 | 0.71449 | 0.18142
45.3629 | 0.74235 | 0.19022
35.93134 | 0.77529 | 0.20135
28.40909 | 0.80934 | 0.2098
22.48202 | 0.84844 | 0.21385
17.79613 | 0.88942 | 0.21582
14.06813 | 0.93124 | 0.20888
11.1448 | 0.96779 | 0.1998
8.81772 | 1.004 | 0.18389
6.97545 | 1.03563 | 0.16586
5.5173 | 1.05686 | 0.14987
4.36941 | 1.07571 | 0.13054
3.45686 | 1.09116 | 0.11281
2.73547 | 1.10524 | 0.09789
2.16054 | 1.11806 | 0.08793
1.70952 | 1.12821 | 0.08435
1.35352 | 1.13128 | 0.08157
1.07079 | 1.13245 | 0.07792
0.84734 | 1.13285 | 0.0716
0.67072 | 1.13748 | 0.06543
0.53067 | 1.14664 | 0.05866
0.41976 | 1.16155 | 0.05623
0.33183 | 1.17995 | 0.06397
0.26261 | 1.19594 | 0.0818
0.20791 | 1.2029 | 0.10756
0.16452 | 1.19926 | 0.13203
0.13007 | 1.18878 | 0.1481
0.10309 | 1.18277 | 0.15442
0.08153 | 1.19019 | 0.15657
0.06443 | 1.21052 | 0.16477
0.05102 | 1.2445 | 0.1793
0.04042 | 1.29239 | 0.20756
0.03192 | 1.34897 | 0.25808
0.02528 | 1.39954 | 0.33327
0.01999 | 1.43088 | 0.41875