## Sheet1
20004.453 | 0.37711 | -0.03747
15829.126 | 0.38541 | -0.01882
12516.703 | 0.39049 | -0.00179
9909.4424 | 0.39907 | 0.01156
7835.48 | 0.4068 | 0.02278
6217.2461 | 0.41415 | 0.03195
4905.291 | 0.42303 | 0.04263
3881.2737 | 0.43257 | 0.05189
3070.9827 | 0.44176 | 0.05813
2430.7778 | 0.45125 | 0.06655
1923.1537 | 0.46206 | 0.07121
1522.4358 | 0.47319 | 0.07784
1203.8446 | 0.48663 | 0.08523
952.86591 | 0.49951 | 0.09256
754.27557 | 0.51483 | 0.10009
596.71857 | 0.5273 | 0.10669
471.96338 | 0.54375 | 0.1158
373.20856 | 0.56241 | 0.12289
295.47278 | 0.57992 | 0.13002
233.87738 | 0.59999 | 0.13957
185.05922 | 0.62105 | 0.14695
146.35823 | 0.64165 | 0.15417
115.77804 | 0.66667 | 0.16249
91.6721 | 0.68904 | 0.17314
72.51701 | 0.71617 | 0.18304
57.36816 | 0.74204 | 0.1919
45.3629 | 0.77002 | 0.20151
35.93134 | 0.80025 | 0.21313
28.40909 | 0.82821 | 0.22661
22.48202 | 0.86167 | 0.24415
17.79613 | 0.90061 | 0.26099
14.06813 | 0.94565 | 0.27742
11.1448 | 0.99653 | 0.29059
8.81772 | 1.05272 | 0.30046
6.97545 | 1.1166 | 0.30351
5.5173 | 1.1716 | 0.28945
4.36941 | 1.229 | 0.27877
3.45686 | 1.27472 | 0.25355
2.73547 | 1.31942 | 0.22563
2.16054 | 1.35183 | 0.20045
1.70952 | 1.3752 | 0.1748
1.35352 | 1.39418 | 0.1506
1.07079 | 1.40849 | 0.13138
0.84734 | 1.41976 | 0.11547
0.67072 | 1.42775 | 0.10396
0.53067 | 1.43483 | 0.09547
0.41976 | 1.44249 | 0.0907
0.33183 | 1.45005 | 0.09051
0.26261 | 1.45625 | 0.09475
0.20791 | 1.46081 | 0.10204
0.16452 | 1.46594 | 0.11007
0.13007 | 1.47457 | 0.12087
0.10309 | 1.48518 | 0.13748
0.08153 | 1.49796 | 0.1597
0.06443 | 1.51307 | 0.186
0.05102 | 1.53446 | 0.21242
0.04042 | 1.56834 | 0.24849
0.03192 | 1.60698 | 0.30167
0.02528 | 1.64038 | 0.36172
0.01999 | 1.67226 | 0.41591