## Sheet1
20004.453 | 0.37783 | -0.03907
15829.126 | 0.38424 | -0.01842
12516.703 | 0.39132 | -0.00208
9909.4424 | 0.39947 | 0.01191
7835.48 | 0.40555 | 0.02266
6217.2461 | 0.41387 | 0.03228
4905.291 | 0.42275 | 0.04202
3881.2737 | 0.43192 | 0.04991
3070.9827 | 0.43993 | 0.05767
2430.7778 | 0.44962 | 0.06453
1923.1537 | 0.46171 | 0.07098
1522.4358 | 0.47332 | 0.07728
1203.8446 | 0.48367 | 0.08491
952.86591 | 0.499 | 0.09376
754.27557 | 0.51296 | 0.0995
596.71857 | 0.52669 | 0.10667
471.96338 | 0.54306 | 0.11359
373.20856 | 0.56297 | 0.1223
295.47278 | 0.57931 | 0.13019
233.87738 | 0.5993 | 0.13716
185.05922 | 0.6202 | 0.14576
146.35823 | 0.6421 | 0.1541
115.77804 | 0.66537 | 0.16392
91.6721 | 0.68974 | 0.17141
72.51701 | 0.71563 | 0.182
57.36816 | 0.74111 | 0.19121
45.3629 | 0.76916 | 0.19984
35.93134 | 0.79803 | 0.21323
28.40909 | 0.82822 | 0.22584
22.48202 | 0.86156 | 0.24325
17.79613 | 0.89958 | 0.26096
14.06813 | 0.94484 | 0.27788
11.1448 | 0.99331 | 0.29058
8.81772 | 1.04963 | 0.30097
6.97545 | 1.11336 | 0.29828
5.5173 | 1.16709 | 0.29169
4.36941 | 1.22716 | 0.2743
3.45686 | 1.27229 | 0.25397
2.73547 | 1.31351 | 0.22525
2.16054 | 1.34708 | 0.19725
1.70952 | 1.37289 | 0.17351
1.35352 | 1.39009 | 0.15036
1.07079 | 1.40432 | 0.13019
0.84734 | 1.4151 | 0.11494
0.67072 | 1.42398 | 0.10363
0.53067 | 1.43071 | 0.09558
0.41976 | 1.43701 | 0.09087
0.33183 | 1.44438 | 0.08913
0.26261 | 1.45195 | 0.09236
0.20791 | 1.45907 | 0.10045
0.16452 | 1.46424 | 0.11111
0.13007 | 1.4702 | 0.12424
0.10309 | 1.47939 | 0.13819
0.08153 | 1.49366 | 0.15793
0.06443 | 1.51019 | 0.18553
0.05102 | 1.52695 | 0.21562
0.04042 | 1.55393 | 0.24701
0.03192 | 1.5963 | 0.28847
0.02528 | 1.64383 | 0.34662
0.01999 | 1.68708 | 0.41436