## Sheet1
20004.453 | 0.28445 | -0.01801
15829.126 | 0.29165 | -0.00386
12516.703 | 0.29885 | 0.00972
9909.4424 | 0.30656 | 0.01742
7835.48 | 0.31519 | 0.02551
6217.2461 | 0.32158 | 0.03298
4905.291 | 0.32991 | 0.03772
3881.2737 | 0.33731 | 0.04368
3070.9827 | 0.34565 | 0.04684
2430.7778 | 0.35474 | 0.05201
1923.1537 | 0.3622 | 0.05548
1522.4358 | 0.3701 | 0.05696
1203.8446 | 0.37977 | 0.06172
952.86591 | 0.39022 | 0.06507
754.27557 | 0.39932 | 0.06805
596.71857 | 0.40819 | 0.07197
471.96338 | 0.41997 | 0.07641
373.20856 | 0.42983 | 0.08072
295.47278 | 0.44396 | 0.08475
233.87738 | 0.45482 | 0.08742
185.05922 | 0.46818 | 0.09389
146.35823 | 0.48143 | 0.09959
115.77804 | 0.49428 | 0.10503
91.6721 | 0.50981 | 0.11392
72.51701 | 0.52782 | 0.12161
57.36816 | 0.54679 | 0.12984
45.3629 | 0.56839 | 0.13684
35.93134 | 0.59289 | 0.14604
28.40909 | 0.62229 | 0.14985
22.48202 | 0.65183 | 0.15068
17.79613 | 0.6822 | 0.14775
14.06813 | 0.70914 | 0.13774
11.1448 | 0.73394 | 0.12769
8.81772 | 0.75392 | 0.11202
6.97545 | 0.77145 | 0.10018
5.5173 | 0.78382 | 0.08984
4.36941 | 0.79036 | 0.07927
3.45686 | 0.79731 | 0.06829
2.73547 | 0.80411 | 0.0578
2.16054 | 0.81585 | 0.05228
1.70952 | 0.82483 | 0.05295
1.35352 | 0.82787 | 0.05816
1.07079 | 0.82594 | 0.06213
0.84734 | 0.82075 | 0.06176
0.67072 | 0.81757 | 0.05621
0.53067 | 0.82071 | 0.04457
0.41976 | 0.83529 | 0.03263
0.33183 | 0.86278 | 0.03101
0.26261 | 0.89743 | 0.0485
0.20791 | 0.92454 | 0.09036
0.16452 | 0.92686 | 0.14928
0.13007 | 0.89326 | 0.20553
0.10309 | 0.82904 | 0.22909
0.08153 | 0.76395 | 0.20209
0.06443 | 0.73032 | 0.13363
0.05102 | 0.77376 | 0.00905
0.04042 | 0.94048 | -0.10185
0.03192 | 1.23002 | -0.10959
0.02528 | 1.5768 | 0.09334
0.01999 | 1.8132 | 0.55841