## Sheet1
20004.453 | 0.28392 | -0.01929
15829.126 | 0.29062 | -0.00405
12516.703 | 0.29748 | 0.00714
9909.4424 | 0.30742 | 0.01692
7835.48 | 0.31378 | 0.02619
6217.2461 | 0.31926 | 0.03177
4905.291 | 0.32956 | 0.03722
3881.2737 | 0.33673 | 0.04261
3070.9827 | 0.34641 | 0.04637
2430.7778 | 0.35372 | 0.0501
1923.1537 | 0.36152 | 0.05443
1522.4358 | 0.36954 | 0.05572
1203.8446 | 0.37907 | 0.06065
952.86591 | 0.38979 | 0.06549
754.27557 | 0.39801 | 0.0681
596.71857 | 0.40973 | 0.07224
471.96338 | 0.42066 | 0.07589
373.20856 | 0.43172 | 0.07906
295.47278 | 0.44272 | 0.08477
233.87738 | 0.45403 | 0.08852
185.05922 | 0.46701 | 0.09393
146.35823 | 0.48005 | 0.10018
115.77804 | 0.49343 | 0.10595
91.6721 | 0.50938 | 0.11191
72.51701 | 0.52574 | 0.12097
57.36816 | 0.544 | 0.12715
45.3629 | 0.56652 | 0.13721
35.93134 | 0.59381 | 0.1453
28.40909 | 0.62262 | 0.14976
22.48202 | 0.65093 | 0.14892
17.79613 | 0.67978 | 0.14473
14.06813 | 0.70832 | 0.13502
11.1448 | 0.73169 | 0.12473
8.81772 | 0.74938 | 0.11055
6.97545 | 0.76686 | 0.09535
5.5173 | 0.78117 | 0.08639
4.36941 | 0.78837 | 0.07934
3.45686 | 0.79244 | 0.06919
2.73547 | 0.79714 | 0.06015
2.16054 | 0.80491 | 0.05099
1.70952 | 0.81505 | 0.04594
1.35352 | 0.82482 | 0.04776
1.07079 | 0.83064 | 0.05527
0.84734 | 0.82802 | 0.06437
0.67072 | 0.82193 | 0.07033
0.53067 | 0.81349 | 0.06564
0.41976 | 0.81176 | 0.05323
0.33183 | 0.82321 | 0.03696
0.26261 | 0.85386 | 0.02634
0.20791 | 0.89682 | 0.03739
0.16452 | 0.94154 | 0.07976
0.13007 | 0.96242 | 0.15215
0.10309 | 0.93757 | 0.2356
0.08153 | 0.86681 | 0.29493
0.06443 | 0.77797 | 0.30715
0.05102 | 0.69009 | 0.22647
0.04042 | 0.68353 | 0.06188
0.03192 | 0.82527 | -0.13831
0.02528 | 1.16982 | -0.26022
0.01999 | 1.66693 | -0.14094