## Sheet1
20004.453 | 0.27922 | -0.0231
15829.126 | 0.28633 | -0.00775
12516.703 | 0.2939 | 0.00399
9909.4424 | 0.30152 | 0.0137
7835.48 | 0.30862 | 0.02442
6217.2461 | 0.31655 | 0.0295
4905.291 | 0.32244 | 0.03583
3881.2737 | 0.33156 | 0.04157
3070.9827 | 0.33848 | 0.04545
2430.7778 | 0.34706 | 0.04993
1923.1537 | 0.35549 | 0.05211
1522.4358 | 0.3635 | 0.0571
1203.8446 | 0.37287 | 0.06041
952.86591 | 0.38325 | 0.06454
754.27557 | 0.39322 | 0.06877
596.71857 | 0.40339 | 0.07213
471.96338 | 0.41368 | 0.0771
373.20856 | 0.42491 | 0.07877
295.47278 | 0.43519 | 0.08447
233.87738 | 0.44714 | 0.08768
185.05922 | 0.45977 | 0.09375
146.35823 | 0.4732 | 0.09851
115.77804 | 0.48823 | 0.10574
91.6721 | 0.50332 | 0.11193
72.51701 | 0.51833 | 0.12225
57.36816 | 0.53819 | 0.13073
45.3629 | 0.55987 | 0.13979
35.93134 | 0.58442 | 0.14953
28.40909 | 0.61326 | 0.15433
22.48202 | 0.64353 | 0.15859
17.79613 | 0.67494 | 0.15672
14.06813 | 0.70537 | 0.14902
11.1448 | 0.73236 | 0.13719
8.81772 | 0.75586 | 0.12402
6.97545 | 0.77534 | 0.1112
5.5173 | 0.78705 | 0.09597
4.36941 | 0.79862 | 0.08216
3.45686 | 0.80901 | 0.07102
2.73547 | 0.81747 | 0.06554
2.16054 | 0.82331 | 0.06148
1.70952 | 0.82443 | 0.05835
1.35352 | 0.82512 | 0.05428
1.07079 | 0.82707 | 0.04894
0.84734 | 0.83211 | 0.04375
0.67072 | 0.84078 | 0.04212
0.53067 | 0.8523 | 0.0441
0.41976 | 0.8638 | 0.0539
0.33183 | 0.87059 | 0.07036
0.26261 | 0.86974 | 0.08754
0.20791 | 0.86405 | 0.10011
0.16452 | 0.85974 | 0.10589
0.13007 | 0.86321 | 0.1078
0.10309 | 0.87685 | 0.11145
0.08153 | 0.90024 | 0.12078
0.06443 | 0.93048 | 0.14122
0.05102 | 0.97044 | 0.17107
0.04042 | 1.00868 | 0.22253
0.03192 | 1.03265 | 0.28438
0.02528 | 1.04106 | 0.33901
0.01999 | 1.05026 | 0.37619