## Sheet1
20004.453 | 0.28105 | -0.02464
15829.126 | 0.28678 | -0.00785
12516.703 | 0.29461 | 0.00359
9909.4424 | 0.30258 | 0.01413
7835.48 | 0.3085 | 0.0221
6217.2461 | 0.31656 | 0.0301
4905.291 | 0.32415 | 0.03501
3881.2737 | 0.33067 | 0.04058
3070.9827 | 0.33881 | 0.04582
2430.7778 | 0.34787 | 0.04931
1923.1537 | 0.35542 | 0.05446
1522.4358 | 0.3656 | 0.05767
1203.8446 | 0.37311 | 0.0621
952.86591 | 0.38368 | 0.06506
754.27557 | 0.39197 | 0.06821
596.71857 | 0.40391 | 0.07235
471.96338 | 0.4149 | 0.07606
373.20856 | 0.4267 | 0.08091
295.47278 | 0.43689 | 0.08429
233.87738 | 0.44895 | 0.08898
185.05922 | 0.46165 | 0.09363
146.35823 | 0.47441 | 0.10002
115.77804 | 0.49035 | 0.10611
91.6721 | 0.50478 | 0.11363
72.51701 | 0.52133 | 0.12211
57.36816 | 0.53925 | 0.13068
45.3629 | 0.56085 | 0.14019
35.93134 | 0.58585 | 0.14881
28.40909 | 0.61339 | 0.15813
22.48202 | 0.64592 | 0.15745
17.79613 | 0.67772 | 0.15557
14.06813 | 0.70888 | 0.14765
11.1448 | 0.73583 | 0.1382
8.81772 | 0.75695 | 0.12472
6.97545 | 0.77545 | 0.10873
5.5173 | 0.79127 | 0.09329
4.36941 | 0.80189 | 0.08543
3.45686 | 0.80787 | 0.07529
2.73547 | 0.81373 | 0.06543
2.16054 | 0.81929 | 0.05629
1.70952 | 0.82613 | 0.04968
1.35352 | 0.83524 | 0.04789
1.07079 | 0.84221 | 0.04932
0.84734 | 0.84521 | 0.0555
0.67072 | 0.84518 | 0.06037
0.53067 | 0.8419 | 0.06267
0.41976 | 0.84037 | 0.06148
0.33183 | 0.84472 | 0.05848
0.26261 | 0.85526 | 0.05788
0.20791 | 0.87214 | 0.06246
0.16452 | 0.89283 | 0.07748
0.13007 | 0.91147 | 0.10394
0.10309 | 0.92163 | 0.13852
0.08153 | 0.92133 | 0.17261
0.06443 | 0.92022 | 0.19961
0.05102 | 0.92255 | 0.21432
0.04042 | 0.93946 | 0.22504
0.03192 | 0.97075 | 0.23934
0.02528 | 1.01762 | 0.25907
0.01999 | 1.08189 | 0.28993