## Sheet1
20004.453 | 0.27902 | -0.02541
15829.126 | 0.28508 | -0.00796
12516.703 | 0.29432 | 0.00469
9909.4424 | 0.30042 | 0.0151
7835.48 | 0.30799 | 0.02283
6217.2461 | 0.31546 | 0.03055
4905.291 | 0.32162 | 0.0357
3881.2737 | 0.33069 | 0.04062
3070.9827 | 0.33884 | 0.04679
2430.7778 | 0.34723 | 0.04961
1923.1537 | 0.35392 | 0.05369
1522.4358 | 0.36353 | 0.05792
1203.8446 | 0.3725 | 0.06037
952.86591 | 0.38135 | 0.06436
754.27557 | 0.39176 | 0.06906
596.71857 | 0.40215 | 0.07153
471.96338 | 0.41435 | 0.07589
373.20856 | 0.42356 | 0.07895
295.47278 | 0.43695 | 0.0838
233.87738 | 0.44924 | 0.08932
185.05922 | 0.45934 | 0.09338
146.35823 | 0.47263 | 0.10022
115.77804 | 0.48752 | 0.10533
91.6721 | 0.50134 | 0.11358
72.51701 | 0.51886 | 0.12036
57.36816 | 0.53804 | 0.12919
45.3629 | 0.56001 | 0.13901
35.93134 | 0.58426 | 0.14884
28.40909 | 0.61334 | 0.15386
22.48202 | 0.64356 | 0.15574
17.79613 | 0.67465 | 0.15354
14.06813 | 0.70445 | 0.14556
11.1448 | 0.73106 | 0.13393
8.81772 | 0.75292 | 0.12333
6.97545 | 0.77069 | 0.10792
5.5173 | 0.7843 | 0.09448
4.36941 | 0.79733 | 0.08098
3.45686 | 0.80523 | 0.07393
2.73547 | 0.81072 | 0.06699
2.16054 | 0.81316 | 0.05995
1.70952 | 0.81638 | 0.05236
1.35352 | 0.82209 | 0.04626
1.07079 | 0.82951 | 0.04313
0.84734 | 0.83916 | 0.04383
0.67072 | 0.84728 | 0.04926
0.53067 | 0.85061 | 0.06014
0.41976 | 0.84877 | 0.07042
0.33183 | 0.84416 | 0.07688
0.26261 | 0.84243 | 0.07738
0.20791 | 0.84686 | 0.07663
0.16452 | 0.85879 | 0.07712
0.13007 | 0.87952 | 0.08482
0.10309 | 0.90586 | 0.10306
0.08153 | 0.93287 | 0.1346
0.06443 | 0.95387 | 0.17525
0.05102 | 0.96126 | 0.22297
0.04042 | 0.96123 | 0.26035
0.03192 | 0.96734 | 0.28422
0.02528 | 0.98896 | 0.30039
0.01999 | 1.02802 | 0.31683