## Sheet1
20004.453 | 0.28112 | -0.02261
15829.126 | 0.2861 | -0.00769
12516.703 | 0.29444 | 0.00554
9909.4424 | 0.30213 | 0.01476
7835.48 | 0.30795 | 0.02362
6217.2461 | 0.31564 | 0.0296
4905.291 | 0.32349 | 0.03602
3881.2737 | 0.33091 | 0.04213
3070.9827 | 0.33819 | 0.04619
2430.7778 | 0.34701 | 0.04912
1923.1537 | 0.35673 | 0.05334
1522.4358 | 0.36349 | 0.05725
1203.8446 | 0.37288 | 0.06049
952.86591 | 0.38232 | 0.06738
754.27557 | 0.39269 | 0.0693
596.71857 | 0.40326 | 0.07338
471.96338 | 0.41419 | 0.07739
373.20856 | 0.42448 | 0.07952
295.47278 | 0.4362 | 0.08387
233.87738 | 0.44795 | 0.08917
185.05922 | 0.46117 | 0.09365
146.35823 | 0.47377 | 0.10021
115.77804 | 0.48773 | 0.10646
91.6721 | 0.50456 | 0.11453
72.51701 | 0.52061 | 0.12366
57.36816 | 0.53874 | 0.13125
45.3629 | 0.56129 | 0.14116
35.93134 | 0.58614 | 0.15049
28.40909 | 0.61526 | 0.15903
22.48202 | 0.64532 | 0.16038
17.79613 | 0.67941 | 0.15908
14.06813 | 0.70919 | 0.15082
11.1448 | 0.73771 | 0.14017
8.81772 | 0.76086 | 0.12705
6.97545 | 0.77997 | 0.11229
5.5173 | 0.79401 | 0.09837
4.36941 | 0.80448 | 0.08582
3.45686 | 0.81285 | 0.07479
2.73547 | 0.82086 | 0.06507
2.16054 | 0.82705 | 0.05957
1.70952 | 0.83107 | 0.05489
1.35352 | 0.83483 | 0.05109
1.07079 | 0.83937 | 0.04921
0.84734 | 0.84336 | 0.04913
0.67072 | 0.84764 | 0.05039
0.53067 | 0.85161 | 0.05364
0.41976 | 0.85494 | 0.05755
0.33183 | 0.86046 | 0.06241
0.26261 | 0.86651 | 0.07005
0.20791 | 0.87272 | 0.07979
0.16452 | 0.87951 | 0.09092
0.13007 | 0.8899 | 0.10362
0.10309 | 0.90356 | 0.12117
0.08153 | 0.9184 | 0.14598
0.06443 | 0.93367 | 0.17417
0.05102 | 0.94564 | 0.20062
0.04042 | 0.96684 | 0.2266
0.03192 | 0.99655 | 0.25702
0.02528 | 1.03094 | 0.29336
0.01999 | 1.06863 | 0.32984