## Sheet1
20004.453 | 0.27843 | -0.02453
15829.126 | 0.28631 | -0.0071
12516.703 | 0.29401 | 0.00598
9909.4424 | 0.30043 | 0.01569
7835.48 | 0.30778 | 0.02303
6217.2461 | 0.31656 | 0.02854
4905.291 | 0.32341 | 0.03741
3881.2737 | 0.33184 | 0.04182
3070.9827 | 0.33907 | 0.04633
2430.7778 | 0.34847 | 0.05117
1923.1537 | 0.3533 | 0.05413
1522.4358 | 0.36396 | 0.05756
1203.8446 | 0.37223 | 0.06222
952.86591 | 0.38248 | 0.06515
754.27557 | 0.39365 | 0.06892
596.71857 | 0.40292 | 0.07219
471.96338 | 0.412 | 0.07569
373.20856 | 0.4255 | 0.08064
295.47278 | 0.43555 | 0.08426
233.87738 | 0.44807 | 0.09004
185.05922 | 0.45999 | 0.09439
146.35823 | 0.47512 | 0.10088
115.77804 | 0.48844 | 0.10668
91.6721 | 0.50449 | 0.11432
72.51701 | 0.52157 | 0.12206
57.36816 | 0.53998 | 0.13212
45.3629 | 0.56138 | 0.14135
35.93134 | 0.58535 | 0.14986
28.40909 | 0.61403 | 0.15561
22.48202 | 0.64682 | 0.15789
17.79613 | 0.67862 | 0.15639
14.06813 | 0.71004 | 0.14942
11.1448 | 0.73632 | 0.13768
8.81772 | 0.75926 | 0.1231
6.97545 | 0.77838 | 0.11081
5.5173 | 0.79279 | 0.09552
4.36941 | 0.80254 | 0.08378
3.45686 | 0.81126 | 0.07308
2.73547 | 0.81783 | 0.06512
2.16054 | 0.82362 | 0.05897
1.70952 | 0.82818 | 0.05348
1.35352 | 0.83352 | 0.05031
1.07079 | 0.83701 | 0.04923
0.84734 | 0.84022 | 0.04925
0.67072 | 0.84384 | 0.05036
0.53067 | 0.84744 | 0.05247
0.41976 | 0.85234 | 0.05603
0.33183 | 0.85757 | 0.06255
0.26261 | 0.86287 | 0.06992
0.20791 | 0.86909 | 0.0786
0.16452 | 0.87834 | 0.08948
0.13007 | 0.88958 | 0.10522
0.10309 | 0.89949 | 0.12592
0.08153 | 0.90924 | 0.1479
0.06443 | 0.92211 | 0.17124
0.05102 | 0.94132 | 0.193
0.04042 | 0.96611 | 0.22147
0.03192 | 0.99442 | 0.255
0.02528 | 1.02715 | 0.28633
0.01999 | 1.07272 | 0.32086